## pyroxene
Pyroxene analyses of 12003,308 samples
(b.d. = below detection; n.a. = not analysed) |  |  |  | Compound wt% | [13 empty] | Cations per 6 Oxygens | [20 empty] | Errors (wt%) - 1σ standard deviations calculated from repeat measurements of BCR-2 (USGS standard basaltic glass)
Analysis no. | Analysis ID | Date | Notes | Na2O | K2O | MgO | P2O5 | Al2O3 | CaO | SiO2 | TiO2 | Cr2O3 | MnO | FeO | V2O3 | CoO | Total | Si | Al (IV) | Total tet | Al | Al (VI) | Fe | Mg | Ca | Na | K | P | Ti | Cr | Mn | V | Co | Total Cations | Mg# (atomic Mg/[Fe+Mg]x100) | Wollastonite | Enstatite | Ferrosilite | Na2O | K2O | MgO | P2O5 | Al2O3 | CaO | SiO2 | TiO2 | Cr2O3 | MnO | FeO | V2O3 | CoO
11 | 308_1A_p4 | 2010-10-02 | Pyroxene – groundmass | 0.021 | 0.003 | 8.187 | 0.003 | 1.204 | 8.416 | 47.344 | 1.026 | 0.135 | 0.46 | 31.71 | b.d. | b.d. | 98.509 | 1.9367 | 0.06333 | 2 | 0.058046 | 0 | 1.0848 | 0.49917 | 0.36885 | 0.0016655 | 0.00015654 | 0.00010389 | 0.031562 | 0.0043662 | 0.015938 | 0 | 0 | 4.0066 | 31.5143 | 18.8884 | 25.5617 | 55.5499 | 0.00073304 | 3.476e-05 | 0.19581 | 0.00023362 | 0.018936 | 0.062643 | 0.48459 | 0.02222 | 0.01566 | 0.044139 | 0.25985 | b.d. | b.d.
12 | 308_1A_p5 | 2010-10-02 | Pyroxene – groundmass | 0.025 | b.d. | 4.477 | b.d. | 1.257 | 8.685 | 45.876 | 0.891 | 0.12 | 0.461 | 36.761 | 0.0086252 | b.d. | 98.5616 | 1.9302 | 0.069771 | 2 | 0.062332 | 0 | 1.2935 | 0.28077 | 0.39152 | 0.0020394 | 0 | 0 | 0.028192 | 0.0039919 | 0.016429 | 0.00029096 | 0 | 4.0167 | 17.8347 | 19.9166 | 14.2827 | 65.8007 | 0.00087267 | b.d. | 0.10708 | b.d. | 0.019769 | 0.064645 | 0.46957 | 0.019297 | 0.01494 | 0.044235 | 0.30124 | 0.0019914 | b.d.
14 | 308_1A_p7 | 2010-10-02 | Pyroxene – groundmass | 0.005 | b.d. | 2.457 | b.d. | 1.607 | 13.024 | 44.897 | 1.162 | 0.075 | 0.418 | 34.684 | 0.011295 | b.d. | 98.3403 | 1.9042 | 0.095839 | 2 | 0.080326 | 0 | 1.2302 | 0.15532 | 0.59182 | 0.00041115 | 0 | 0 | 0.037061 | 0.0025149 | 0.015016 | 0.00038406 | 0 | 4.0329 | 11.2103 | 29.9303 | 7.855 | 62.2147 | 0.00017453 | b.d. | 0.058764 | b.d. | 0.025274 | 0.096942 | 0.45955 | 0.025166 | 0.01422 | 0.040109 | 0.28422 | 0.0026077 | b.d.
15 | 308_1A_p8 | 2010-10-02 | Pyroxene – groundmass | b.d. | b.d. | 1.548 | 0.012 | 1.233 | 9.529 | 45.768 | 1.033 | 0.051 | 0.509 | 39.729 | 0.009928 | b.d. | 99.4219 | 1.94 | 0.059956 | 2 | 0.061598 | 0.0016423 | 1.4084 | 0.097804 | 0.43277 | 0 | 0 | 0.00043063 | 0.032929 | 0.0017092 | 0.018275 | 0.00033741 | 0.00013377 | 3.9946 | 6.4936 | 22.3199 | 5.0442 | 72.6358 | b.d. | b.d. | 0.037023 | 0.00093448 | 0.019392 | 0.070927 | 0.46846 | 0.022372 | 0.013637 | 0.048841 | 0.32557 | 0.0022921 | b.d.
18 | 308_1A_p11 | 2010-10-02 | Pyroxene – groundmass | b.d. | b.d. | 8.628 | 0.066 | 0.638 | 8.958 | 47.567 | 0.723 | 0.095 | 0.461 | 31.521 | 0.0074501 | b.d. | 98.6645 | 1.9437 | 0.0563 | 2 | 0.030726 | 0 | 1.0772 | 0.5255 | 0.39219 | 0 | 0 | 0.0022832 | 0.022217 | 0.0030692 | 0.015956 | 0.00024408 | 0.00060216 | 4.0392 | 32.7891 | 19.6601 | 26.3427 | 53.9972 | b.d. | b.d. | 0.20635 | 0.0051396 | 0.010034 | 0.066677 | 0.48688 | 0.015658 | 0.014127 | 0.044235 | 0.2583 | 0.00172 | b.d.
22 | 308_1A_p15 | 2010-10-02 | Pyroxene – groundmass | 0.042 | b.d. | 12.277 | b.d. | 1.755 | 9.077 | 47.551 | 1.43 | 0.322 | 0.375 | 25.37 | 0.025979 | b.d. | 98.225 | 1.8974 | 0.10261 | 2 | 0.082533 | 0 | 0.84659 | 0.73017 | 0.38806 | 0.0032493 | 0 | 0 | 0.04291 | 0.010158 | 0.012674 | 0.00083111 | 0 | 4.0346 | 46.3083 | 19.7504 | 37.1622 | 43.0874 | 0.0014661 | b.d. | 0.29363 | b.d. | 0.027602 | 0.067563 | 0.48671 | 0.03097 | 0.01742 | 0.035983 | 0.2079 | 0.0059979 | b.d.
23 | 308_1A_p16 | 2010-10-02 | Pyroxene – groundmass | b.d. | b.d. | 0.409 | 0.018 | 0.97 | 5.914 | 45.031 | 0.916 | 0.03 | 0.509 | 46.042 | 0.00050246 | b.d. | 99.8395 | 1.942 | 0.057987 | 2 | 0.049302 | 0 | 1.6605 | 0.026291 | 0.27326 | 0 | 0 | 0.00065719 | 0.029707 | 0.0010229 | 0.018593 | 1.7373e-05 | 0.00071225 | 4.0108 | 1.5586 | 13.9413 | 1.3413 | 84.7174 | b.d. | b.d. | 0.009782 | 0.0014017 | 0.015256 | 0.04402 | 0.46092 | 0.019838 | 0.013044 | 0.048841 | 0.3773 | 0.00011601 | b.d.
27 | 308_1A_p20 | 2010-10-02 | Pyroxene – groundmass | 0.017 | b.d. | 4.786 | b.d. | 0.687 | 8.42 | 46.755 | 0.684 | 0.076 | 0.507 | 37.782 | b.d. | b.d. | 99.714 | 1.9475 | 0.052505 | 2 | 0.033726 | 0 | 1.3161 | 0.29714 | 0.37577 | 0.0013729 | 0 | 0 | 0.021425 | 0.0025029 | 0.017887 | 0 | 0.00023795 | 4.0324 | 18.4186 | 18.8922 | 14.939 | 66.1688 | 0.00059341 | b.d. | 0.11447 | b.d. | 0.010805 | 0.062673 | 0.47856 | 0.014814 | 0.014159 | 0.048649 | 0.30961 | b.d. | b.d.
29 | 308_1A_p22 | 2010-10-02 | Pyroxene – groundmass | 0.036 | b.d. | 12.95 | b.d. | 1.827 | 8.578 | 47.955 | 1.533 | 0.295 | 0.365 | 25.535 | 0.040473 | b.d. | 99.1145 | 1.8923 | 0.10768 | 2 | 0.084968 | 0 | 0.84266 | 0.76167 | 0.36266 | 0.0027543 | 0 | 0 | 0.045491 | 0.0092036 | 0.012199 | 0.0012805 | 0.00044871 | 4.0386 | 47.4758 | 18.4375 | 38.7224 | 42.84 | 0.0012566 | b.d. | 0.30972 | b.d. | 0.028734 | 0.063849 | 0.49085 | 0.033201 | 0.017346 | 0.035023 | 0.20925 | 0.0093443 | b.d.
30 | 308_1A_p23 | 2010-10-02 | Pyroxene – groundmass | 0.026 | b.d. | 7.818 | 0.004 | 1.736 | 11.944 | 46.61 | 1.636 | 0.206 | 0.417 | 28.134 | 0.012967 | b.d. | 98.544 | 1.8976 | 0.10238 | 2 | 0.083298 | 0 | 0.95789 | 0.47442 | 0.521 | 0.0020523 | 0 | 0.00013787 | 0.050088 | 0.0066309 | 0.01438 | 0.00042327 | 0 | 4.027 | 33.1225 | 26.6727 | 24.2878 | 49.0395 | 0.00090757 | b.d. | 0.18698 | 0.00031149 | 0.027303 | 0.088903 | 0.47708 | 0.035431 | 0.015924 | 0.040013 | 0.23055 | 0.0029938 | b.d.
32 | 308_1A_p25 | 2010-10-02 | Pyroxene – groundmass | b.d. | b.d. | 0.123 | 0.027 | 1.015 | 7.822 | 44.303 | 0.822 | b.d. | 0.509 | 43.84 | 0.000964 | b.d. | 98.462 | 1.9353 | 0.064709 | 2 | 0.052256 | 0 | 1.6015 | 0.0080085 | 0.36609 | 0 | 0 | 0.00099851 | 0.027003 | 0 | 0.018833 | 3.3762e-05 | 0 | 4.0225 | 0.49756 | 18.5302 | 0.40536 | 81.0644 | b.d. | b.d. | 0.0029418 | 0.0021026 | 0.015963 | 0.058222 | 0.45347 | 0.017802 | b.d. | 0.048841 | 0.35925 | 0.00022256 | b.d.
33 | 308_1A_p26 | 2010-10-02 | Pyroxene – groundmass | 0.051 | b.d. | 0.144 | 0.02 | 1.275 | 9.923 | 44.766 | 0.992 | b.d. | 0.511 | 41.437 | 0.0011293 | b.d. | 99.1201 | 1.928 | 0.071956 | 2 | 0.064719 | 0 | 1.4925 | 0.0092441 | 0.4579 | 0.0042588 | 0 | 0.00072925 | 0.032129 | 0 | 0.018641 | 3.8996e-05 | 0.00028106 | 4.0157 | 0.61556 | 23.3665 | 0.47173 | 76.1618 | 0.0017802 | b.d. | 0.003444 | 0.0015575 | 0.020053 | 0.07386 | 0.45821 | 0.021484 | b.d. | 0.049033 | 0.33956 | 0.00026073 | b.d.
34 | 308_1A_p27 | 2010-10-02 | Pyroxene – groundmass | b.d. | b.d. | 5.7 | 0.025 | 1.856 | 12.787 | 46.432 | 1.556 | 0.148 | 0.408 | 29.929 | 0.0093601 | b.d. | 98.8504 | 1.9042 | 0.095833 | 2 | 0.089706 | 0 | 1.0264 | 0.34842 | 0.56184 | 0 | 0 | 0.00086797 | 0.047987 | 0.0047987 | 0.014172 | 0.00030776 | 9.8162e-05 | 4.0053 | 25.3419 | 29.0103 | 17.9901 | 52.9996 | b.d. | b.d. | 0.13633 | 0.0019468 | 0.02919 | 0.095178 | 0.47526 | 0.033699 | 0.015392 | 0.039149 | 0.24526 | 0.002161 | b.d.
35 | 308_1A_p28 | 2010-10-02 | Pyroxene – groundmass | 0.003 | b.d. | 14.101 | 0.002 | 2.072 | 7.588 | 48.654 | 1.31 | 0.361 | 0.399 | 24.621 | 0.036568 | b.d. | 99.1476 | 1.9016 | 0.098395 | 2 | 0.095443 | 0 | 0.80476 | 0.82146 | 0.31775 | 0.00022734 | 0 | 6.6177e-05 | 0.038503 | 0.011155 | 0.013209 | 0.0011459 | 0.00071072 | 4.009 | 50.5136 | 16.3455 | 42.2569 | 41.3976 | 0.00010472 | b.d. | 0.33725 | 0.00015575 | 0.032587 | 0.05648 | 0.498 | 0.028371 | 0.018231 | 0.038286 | 0.20176 | 0.0084427 | b.d.
36 | 308_1A_p29 | 2010-10-02 | Pyroxene – groundmass | b.d. | b.d. | 9.537 | 0.016 | 1.504 | 9.322 | 47.213 | 1.478 | 0.239 | 0.426 | 28.936 | 0.021743 | b.d. | 98.6927 | 1.9087 | 0.091294 | 2 | 0.071661 | 0 | 0.9783 | 0.57468 | 0.40378 | 0 | 0 | 0.00054761 | 0.044934 | 0.0076393 | 0.014587 | 0.00070476 | 0 | 4.0252 | 37.0049 | 20.6352 | 29.3689 | 49.996 | b.d. | b.d. | 0.22809 | 0.001246 | 0.023654 | 0.069387 | 0.48325 | 0.032009 | 0.017017 | 0.040876 | 0.23712 | 0.00502 | b.d.
37 | 308_1A_p30 | 2010-10-02 | Pyroxene – groundmass | 0.042 | b.d. | 9.208 | 0.002 | 2.049 | 11.891 | 46.753 | 2.03 | 0.269 | 0.409 | 26.657 | 0.022033 | b.d. | 99.332 | 1.8741 | 0.12593 | 2 | 0.0968 | 0 | 0.8936 | 0.55015 | 0.51069 | 0.0032642 | 0 | 6.7871e-05 | 0.061192 | 0.0085252 | 0.013886 | 0.00070809 | 0.00030032 | 4.0424 | 38.1054 | 26.1296 | 28.1486 | 45.7218 | 0.0014661 | b.d. | 0.22023 | 0.00015575 | 0.032226 | 0.088508 | 0.47854 | 0.043964 | 0.017081 | 0.039245 | 0.21845 | 0.0050868 | b.d.
38 | 308_1A_p31 | 2010-10-02 | Pyroxene – groundmass | 0.031 | b.d. | 10.771 | b.d. | 0.63 | 6.183 | 48.55 | 0.875 | 0.099 | 0.506 | 32.571 | b.d. | b.d. | 100.216 | 1.9416 | 0.058445 | 2 | 0.029693 | 0 | 1.0893 | 0.64202 | 0.26492 | 0.0024036 | 0 | 0 | 0.026314 | 0.0031302 | 0.017139 | 0 | 0.00043797 | 4.0457 | 37.0828 | 13.271 | 32.1616 | 54.5674 | 0.0010821 | b.d. | 0.25761 | b.d. | 0.0099083 | 0.046022 | 0.49694 | 0.01895 | 0.014405 | 0.048553 | 0.26691 | b.d. | b.d.
39 | 308_1A_p32 | 2010-10-02 | Pyroxene – groundmass | b.d. | 0.001 | 1.301 | 0.008 | 1.172 | 8.331 | 45.157 | 1.078 | 0.07 | 0.522 | 41.308 | b.d. | b.d. | 98.948 | 1.9358 | 0.064225 | 2 | 0.059212 | 0 | 1.4809 | 0.083127 | 0.38264 | 0 | 5.4683e-05 | 0.00029033 | 0.034751 | 0.0023725 | 0.018953 | 0 | 0.00021826 | 4.0033 | 5.315 | 19.6562 | 4.2703 | 76.0736 | b.d. | 1.1587e-05 | 0.031116 | 0.00062299 | 0.018433 | 0.06201 | 0.46221 | 0.023347 | 0.014161 | 0.050088 | 0.33851 | b.d. | b.d.
45 | 308_1A_p38 | 2010-10-02 | Pyroxene – groundmass | b.d. | b.d. | 0.72 | 0.061 | 1.247 | 7.897 | 44.711 | 0.892 | 0.047 | 0.534 | 42.575 | b.d. | b.d. | 98.684 | 1.9335 | 0.066473 | 2 | 0.063556 | 0 | 1.5397 | 0.046409 | 0.3659 | 0 | 0 | 0.0022333 | 0.029008 | 0.001607 | 0.01956 | 0 | 0 | 4.0045 | 2.9259 | 18.7442 | 2.3775 | 78.8783 | b.d. | b.d. | 0.01722 | 0.0047503 | 0.019612 | 0.05878 | 0.45764 | 0.019318 | 0.013635 | 0.051239 | 0.34889 | b.d. | b.d.
46 | 308_1A_p39 | 2010-10-02 | Pyroxene – groundmass | 0.023 | b.d. | 7.345 | b.d. | 1.443 | 12.184 | 46.856 | 1.334 | 0.153 | 0.373 | 28.761 | 0.01445 | b.d. | 98.4865 | 1.9142 | 0.085845 | 2 | 0.069476 | 0 | 0.98259 | 0.44724 | 0.53329 | 0.0018217 | 0 | 0 | 0.040982 | 0.0049417 | 0.012906 | 0.00047329 | 0 | 4.0247 | 31.2792 | 27.1653 | 22.7821 | 50.0526 | 0.00080285 | b.d. | 0.17567 | b.d. | 0.022695 | 0.090689 | 0.4796 | 0.028891 | 0.015361 | 0.035791 | 0.23569 | 0.0033362 | b.d.
47 | 308_1A_p40 | 2010-10-02 | Pyroxene – groundmass | b.d. | b.d. | 11.807 | 0.021 | 1.524 | 8.557 | 47.757 | 1.305 | 0.284 | 0.398 | 27.368 | 0.036592 | b.d. | 99.0576 | 1.9027 | 0.097265 | 2 | 0.071562 | 0 | 0.91189 | 0.70116 | 0.36528 | 0 | 0 | 0.00070833 | 0.0391 | 0.0089462 | 0.013431 | 0.0011689 | 0.00029325 | 4.042 | 43.468 | 18.464 | 35.4421 | 46.0939 | b.d. | b.d. | 0.28239 | 0.0016353 | 0.023969 | 0.063692 | 0.48882 | 0.028263 | 0.017494 | 0.03819 | 0.22427 | 0.0084483 | b.d.
54 | 308_1A_p42 | 2010-10-02 | Pyroxene – groundmass | 0.028 | 0.001 | 0.684 | b.d. | 0.464 | 5.65 | 45.453 | 0.542 | 0.035 | 0.558 | 46.049 | 0.0043388 | b.d. | 99.4683 | 1.9663 | 0.03366 | 2 | 0.023657 | 0 | 1.666 | 0.044105 | 0.26188 | 0.0023485 | 5.5185e-05 | 0 | 0.017633 | 0.0011971 | 0.020446 | 0.00015049 | 0.00061001 | 4.0147 | 2.5791 | 13.2801 | 2.2366 | 84.4833 | 0.0012069 | 1.5784e-05 | 0.014537 | b.d. | 0.0077136 | 0.023448 | 0.40408 | 0.0071781 | 0.013534 | 0.069581 | 0.35736 | 0.0008037 | b.d.
55 | 308_1A_p43 | 2010-10-02 | Pyroxene – groundmass | b.d. | b.d. | 1.574 | b.d. | 1.266 | 8.82 | 45.342 | 1.131 | 0.069 | 0.5 | 40.449 | 0.0054468 | b.d. | 99.1564 | 1.9325 | 0.067465 | 2 | 0.063594 | 0 | 1.4418 | 0.099992 | 0.40277 | 0 | 0 | 0 | 0.03625 | 0.0023252 | 0.01805 | 0.00018613 | 0.00050431 | 4.002 | 6.4857 | 20.713 | 5.1423 | 74.1447 | b.d. | b.d. | 0.033453 | b.d. | 0.021046 | 0.036604 | 0.40309 | 0.014979 | 0.013828 | 0.062349 | 0.3139 | 0.0010089 | b.d.
56 | 308_1A_p44 | 2010-10-02 | Pyroxene – groundmass | b.d. | b.d. | 3.355 | b.d. | 1.385 | 12.748 | 44.859 | 1.175 | 0.099 | 0.461 | 33.644 | 0.0032308 | b.d. | 97.7292 | 1.9056 | 0.094381 | 2 | 0.069341 | 0 | 1.1952 | 0.21243 | 0.58021 | 0 | 0 | 0 | 0.037536 | 0.0033251 | 0.016587 | 0.00011004 | 0 | 4.0455 | 15.091 | 29.1877 | 10.6863 | 60.126 | b.d. | b.d. | 0.071306 | b.d. | 0.023024 | 0.052906 | 0.39879 | 0.015561 | 0.014939 | 0.057486 | 0.26109 | 0.00059846 | b.d.
57 | 308_1A_p45 | 2010-10-02 | Pyroxene – groundmass | 0.033 | 0.003 | 13.067 | b.d. | 3.847 | 11.141 | 46.947 | 2.11 | 0.599 | 0.321 | 20.427 | 0.05364 | b.d. | 98.5486 | 1.8357 | 0.16428 | 2 | 0.17729 | 0.013004 | 0.66797 | 0.76157 | 0.46675 | 0.0025018 | 0.00014964 | 0 | 0.062045 | 0.018518 | 0.010631 | 0.0016816 | 0 | 4.0048 | 53.2736 | 24.6137 | 40.161 | 35.2253 | 0.0014224 | 4.7353e-05 | 0.27772 | b.d. | 0.063953 | 0.046237 | 0.41736 | 0.027944 | 0.021145 | 0.040028 | 0.15852 | 0.0099361 | b.d.
63 | 308_1A_p51 | 2010-10-02 | Pyroxene – groundmass | b.d. | b.d. | 7.606 | 0.002 | 1.775 | 13.91 | 47.2 | 1.546 | 0.196 | 0.407 | 26.311 | 0.010409 | b.d. | 98.9634 | 1.9044 | 0.095639 | 2 | 0.084404 | 0 | 0.88777 | 0.4574 | 0.6013 | 0 | 0 | 6.8314e-05 | 0.046907 | 0.0062523 | 0.013909 | 0.00033672 | 0.00041767 | 4.0144 | 34.0033 | 30.8918 | 23.499 | 45.6091 | b.d. | b.d. | 0.16166 | 0.00010455 | 0.029508 | 0.057729 | 0.41961 | 0.020475 | 0.016464 | 0.050752 | 0.20419 | 0.0019282 | b.d.
64 | 308_1A_p52 | 2010-10-02 | Pyroxene – groundmass | 0.036 | b.d. | 2.928 | 0.008 | 1.388 | 10.61 | 45.759 | 1.215 | 0.078 | 0.471 | 36.854 | b.d. | b.d. | 99.347 | 1.9214 | 0.078631 | 2 | 0.068688 | 0 | 1.2941 | 0.18325 | 0.47732 | 0.0029308 | 0 | 0.00028438 | 0.038365 | 0.0025894 | 0.016751 | 0 | 0 | 4.0156 | 12.4037 | 24.4192 | 9.3748 | 66.206 | 0.0015517 | b.d. | 0.062231 | 0.0004182 | 0.023074 | 0.044033 | 0.4068 | 0.016091 | 0.014524 | 0.058733 | 0.28601 | b.d. | b.d.
65 | 308_1A_p53 | 2010-10-02 | Pyroxene – groundmass | 0.005 | b.d. | 0.441 | 0.007 | 1.329 | 11.54 | 45.198 | 1.055 | b.d. | 0.471 | 39.302 | 0.00081998 | b.d. | 99.3488 | 1.9282 | 0.071821 | 2 | 0.06682 | 0 | 1.4022 | 0.028042 | 0.52746 | 0.00041356 | 0 | 0.00025281 | 0.033846 | 0.00010119 | 0.017019 | 2.8046e-05 | 0 | 4.0093 | 1.9607 | 26.9434 | 1.4324 | 71.6242 | 0.00021552 | b.d. | 0.0093729 | 0.00036593 | 0.022093 | 0.047893 | 0.40181 | 0.013972 | b.d. | 0.058733 | 0.305 | 0.00015189 | b.d.
77 | 308_1A_p65 | 2010-10-02 | Pyroxene – groundmass | 0.002 | 0.009 | 0.185 | 0.01 | 1.232 | 5.988 | 44.714 | 1.068 | 0.016 | 0.483 | 46.298 | 0.019756 | b.d. | 100.0248 | 1.9287 | 0.071326 | 2 | 0.06263 | 0 | 1.6701 | 0.011894 | 0.27673 | 0.00016726 | 0.0004952 | 0.00036517 | 0.034643 | 0.00054565 | 0.017646 | 0.00068322 | 0 | 4.0132 | 0.70714 | 14.1283 | 0.60723 | 85.2645 | 8.6207e-05 | 0.00014206 | 0.0039319 | 0.00052275 | 0.020481 | 0.024851 | 0.39751 | 0.014144 | 0.013166 | 0.060229 | 0.3593 | 0.0036596 | b.d.
78 | 308_1A_p66 | 2010-10-02 | Pyroxene – groundmass | b.d. | b.d. | 0.24 | b.d. | 1.645 | 9.494 | 43.961 | 1.024 | 0.045 | 0.521 | 41.959 | 0.0019722 | b.d. | 98.891 | 1.9044 | 0.095562 | 2 | 0.083989 | 0 | 1.5201 | 0.015497 | 0.44066 | 0 | 0 | 0 | 0.03336 | 0.0015413 | 0.019117 | 6.85e-05 | 0.00060038 | 4.031 | 1.0092 | 22.2975 | 0.78414 | 76.9183 | b.d. | b.d. | 0.0051009 | b.d. | 0.027347 | 0.039402 | 0.39081 | 0.013562 | 0.013909 | 0.064968 | 0.32562 | 0.00036532 | b.d.
80 | 308_1A_p68 | 2010-10-02 | Pyroxene – groundmass | 0.012 | b.d. | 9.988 | 0.006 | 1.453 | 9.201 | 47.96 | 1.253 | 0.211 | 0.436 | 29.309 | 0.030848 | b.d. | 99.8598 | 1.9143 | 0.085653 | 2 | 0.068354 | 0 | 0.97836 | 0.59423 | 0.39349 | 0.00092868 | 0 | 0.00020275 | 0.037611 | 0.0066589 | 0.014741 | 0.00098721 | 9.6034e-05 | 4.0275 | 37.7867 | 20.014 | 30.2241 | 49.7619 | 0.00051724 | b.d. | 0.21228 | 0.00031365 | 0.024155 | 0.038186 | 0.42636 | 0.016594 | 0.016416 | 0.054368 | 0.22745 | 0.0057141 | b.d.
81 | 308_1A_p69 | 2010-10-02 | Pyroxene – groundmass | 0.026 | b.d. | 0.18 | 0.004 | 1.671 | 9.355 | 44.128 | 1.074 | b.d. | 0.474 | 41.124 | b.d. | b.d. | 98.036 | 1.919 | 0.081 | 2 | 0.085643 | 0.0046429 | 1.4956 | 0.011667 | 0.43588 | 0.0021922 | 0 | 0.00014726 | 0.035123 | 0.00041259 | 0.017459 | 0 | 0.00061549 | 4.0037 | 0.77407 | 22.4316 | 0.60044 | 76.9679 | 0.0011207 | b.d. | 0.0038257 | 0.0002091 | 0.027779 | 0.038825 | 0.3923 | 0.014224 | b.d. | 0.059107 | 0.31914 | b.d. | b.d.
82 | 308_1A_p70 | 2010-10-02 | Pyroxene – groundmass | 0.015 | 0.008 | 0.964 | 0.001 | 1.415 | 8.199 | 44.673 | 1.209 | 0.042 | 0.487 | 42.005 | 0.0030638 | b.d. | 99.0211 | 1.9212 | 0.078805 | 2 | 0.07172 | 0 | 1.5107 | 0.061793 | 0.37779 | 0.0012507 | 0.00043887 | 3.6408e-05 | 0.0391 | 0.0014281 | 0.017739 | 0.00010564 | 0.00055892 | 4.011 | 3.9296 | 19.3707 | 3.1684 | 77.4609 | 0.00064655 | 0.00012627 | 0.020489 | 5.2275e-05 | 0.023523 | 0.034027 | 0.39714 | 0.016012 | 0.013726 | 0.060728 | 0.32598 | 0.00056753 | b.d.
83 | 308_1A_p71 | 2010-10-02 | Pyroxene – groundmass | b.d. | b.d. | 0.863 | 0.021 | 1.436 | 10.629 | 44.947 | 1.253 | 0.055 | 0.511 | 39.52 | 0.0028478 | b.d. | 99.2378 | 1.9182 | 0.081806 | 2 | 0.072227 | 0 | 1.4105 | 0.054896 | 0.48601 | 0 | 0 | 0.00075873 | 0.040213 | 0.0018558 | 0.018471 | 9.7441e-05 | 0 | 4.0129 | 3.7462 | 24.9059 | 2.8132 | 72.281 | b.d. | b.d. | 0.018342 | 0.0010978 | 0.023872 | 0.044112 | 0.39958 | 0.016594 | 0.013948 | 0.063721 | 0.3067 | 0.00052752 | b.d.
84 | 308_1A_p72 | 2010-10-02 | Pyroxene – groundmass | 0.004 | b.d. | 4.909 | 0.009 | 1.926 | 12.09 | 45.519 | 1.506 | 0.135 | 0.472 | 31.762 | 0.020606 | b.d. | 98.3526 | 1.8947 | 0.10532 | 2 | 0.094483 | 0 | 1.1056 | 0.30456 | 0.53917 | 0.00032281 | 0 | 0.00031715 | 0.04714 | 0.0044428 | 0.016641 | 0.00068765 | 0 | 4.0189 | 21.5971 | 27.659 | 15.6236 | 56.7174 | 0.00017241 | b.d. | 0.10433 | 0.00047048 | 0.032018 | 0.050175 | 0.40466 | 0.019945 | 0.015322 | 0.058857 | 0.24649 | 0.0038169 | b.d.
90 | 308_1A_p78 | 2010-10-02 | Pyroxene – groundmass | 0.001 | b.d. | 0.829 | b.d. | 0.943 | 6.608 | 44.873 | 0.707 | 0.027 | 0.541 | 44.407 | 0.011529 | b.d. | 98.9475 | 1.9449 | 0.055119 | 2 | 0.04817 | 0 | 1.6096 | 0.053555 | 0.30686 | 8.4033e-05 | 0 | 0 | 0.023044 | 0.00092523 | 0.019861 | 0.00040062 | 0 | 4.0143 | 3.2201 | 15.5765 | 2.7185 | 81.705 | 4.3104e-05 | b.d. | 0.017619 | b.d. | 0.015677 | 0.027424 | 0.39892 | 0.0093634 | 0.013395 | 0.067462 | 0.34462 | 0.0021355 | b.d.
91 | 308_1A_p79 | 2010-10-02 | Pyroxene – groundmass | 0.04 | b.d. | 0.96 | 0.025 | 1.429 | 11.497 | 44.737 | 1.127 | 0.075 | 0.46 | 38.409 | 0.0034665 | b.d. | 98.7625 | 1.9154 | 0.084611 | 2 | 0.072107 | 0 | 1.3752 | 0.061263 | 0.52739 | 0.0033204 | 0 | 0.00090616 | 0.036286 | 0.0025388 | 0.016681 | 0.00011899 | 0 | 4.0237 | 4.2647 | 26.8543 | 3.1194 | 70.0262 | 0.0017241 | b.d. | 0.020403 | 0.0013069 | 0.023756 | 0.047714 | 0.39771 | 0.014926 | 0.014438 | 0.057361 | 0.29807 | 0.00064211 | b.d.
92 | 308_1A_p80 | 2010-10-02 | Pyroxene – groundmass | 0.103 | 0.064 | 0.487 | 0.022 | 5.075 | 8.441 | 44.342 | 0.872 | 0.035 | 0.425 | 40.169 | 0.012719 | b.d. | 100.0477 | 1.8611 | 0.13893 | 2 | 0.25104 | 0.11211 | 1.4099 | 0.030466 | 0.37958 | 0.0083816 | 0.0034265 | 0.00078171 | 0.027522 | 0.0011614 | 0.015109 | 0.00042798 | 0.00094955 | 3.9898 | 2.1151 | 20.8563 | 1.674 | 77.4697 | 0.0044397 | 0.0010102 | 0.010351 | 0.0011501 | 0.084367 | 0.035031 | 0.3942 | 0.011549 | 0.013688 | 0.052997 | 0.31173 | 0.0023559 | b.d.
110 | 308_1A_p93 | 2010-10-02 | Pyroxene – phenocryst | b.d. | b.d. | 6.428 | 0.035 | 1.666 | 11.686 | 45.78 | 1.407 | 0.17 | 0.421 | 30.697 | 0.015092 | 0.0057274 | 98.3108 | 1.8937 | 0.1063 | 2 | 0.08122 | 0 | 1.0619 | 0.39632 | 0.51792 | 0 | 0 | 0.0012257 | 0.043768 | 0.0055598 | 0.01475 | 0.00050051 | 0.00018997 | 4.0421 | 27.1782 | 26.2084 | 20.0552 | 53.7364 | b.d. | b.d. | 0.1836 | 0.0014479 | 0.035335 | 0.065079 | 0.17748 | 0.024235 | 0.015827 | 0.039633 | 0.24122 | 0.0019681 | 0.0051247
111 | 308_1A_p94 | 2010-10-02 | Pyroxene – phenocryst | 0.004 | b.d. | 5.171 | b.d. | 1.724 | 14.928 | 46.053 | 1.301 | 0.125 | 0.378 | 28.197 | 0.010612 | b.d. | 97.8916 | 1.9072 | 0.092795 | 2 | 0.084146 | 0 | 0.97656 | 0.31919 | 0.66237 | 0.00032118 | 0 | 0 | 0.040517 | 0.0040929 | 0.013259 | 0.00035236 | 0 | 4.0168 | 24.6336 | 33.8268 | 16.3009 | 49.8723 | 0.00023722 | b.d. | 0.1477 | b.d. | 0.036565 | 0.083134 | 0.17854 | 0.022409 | 0.015637 | 0.035585 | 0.22158 | 0.0013839 | b.d.
112 | 308_1A_p95 | 2010-10-02 | Pyroxene – phenocryst | 0.009 | b.d. | 10.957 | b.d. | 1.709 | 9.542 | 48.373 | 1.367 | 0.299 | 0.386 | 26.733 | 0.028288 | 0.013219 | 99.4165 | 1.9161 | 0.083854 | 2 | 0.079785 | 0 | 0.88558 | 0.64692 | 0.40497 | 0.00069121 | 0 | 0 | 0.040721 | 0.0093643 | 0.012951 | 0.0008984 | 0.00041988 | 4.0025 | 42.2134 | 20.902 | 33.39 | 45.7081 | 0.00053375 | b.d. | 0.31296 | b.d. | 0.036247 | 0.053139 | 0.18753 | 0.023546 | 0.017791 | 0.036338 | 0.21007 | 0.003689 | 0.011828
113 | 308_1A_p96 | 2010-10-02 | Pyroxene – phenocryst | 0.033 | b.d. | 13.312 | b.d. | 5.231 | 15.354 | 47.112 | 2.068 | 1.081 | 0.274 | 14.419 | 0.042846 | b.d. | 98.9268 | 1.8059 | 0.19414 | 2 | 0.23632 | 0.042178 | 0.46222 | 0.76056 | 0.63057 | 0.0024525 | 0 | 0 | 0.059611 | 0.032761 | 0.0088959 | 0.0013168 | 0 | 4.0006 | 62.1994 | 34.0234 | 41.037 | 24.9396 | 0.0019571 | b.d. | 0.38022 | b.d. | 0.11095 | 0.085506 | 0.18265 | 0.03562 | 0.026485 | 0.025794 | 0.11331 | 0.0055876 | b.d.
114 | 308_1A_p97 | 2010-10-02 | Pyroxene – phenocryst | 0.035 | b.d. | 13.178 | b.d. | 5.046 | 16.848 | 46.976 | 2.106 | 1.249 | 0.218 | 12.692 | 0.09066 | 0.017214 | 98.4559 | 1.8048 | 0.1952 | 2 | 0.22848 | 0.033285 | 0.40779 | 0.75464 | 0.69352 | 0.0026071 | 0 | 0 | 0.060846 | 0.03794 | 0.0070941 | 0.0027926 | 0.00053031 | 4.001 | 64.9189 | 37.3675 | 40.6604 | 21.9722 | 0.0020757 | b.d. | 0.37639 | b.d. | 0.10702 | 0.093826 | 0.18212 | 0.036275 | 0.028227 | 0.020523 | 0.099735 | 0.011823 | 0.015403
115 | 308_1A_p98 | 2010-10-02 | Pyroxene – phenocryst | 0.063 | b.d. | 14.732 | 0.017 | 4.359 | 13.929 | 48.194 | 1.688 | 1.238 | 0.282 | 14.339 | 0.099712 | 0.014517 | 98.9552 | 1.8366 | 0.16336 | 2 | 0.19578 | 0.032419 | 0.45699 | 0.83681 | 0.56873 | 0.004655 | 0 | 0.00054847 | 0.048376 | 0.037302 | 0.0091026 | 0.0030466 | 0.00044361 | 3.9984 | 64.6786 | 30.5355 | 44.9286 | 24.5359 | 0.0037363 | b.d. | 0.42078 | 0.00070324 | 0.092452 | 0.07757 | 0.18684 | 0.029075 | 0.028103 | 0.026548 | 0.11268 | 0.013003 | 0.012989
116 | 308_1A_p99 | 2010-10-02 | Pyroxene – phenocryst | 0.035 | b.d. | 15.654 | b.d. | 4.612 | 12.606 | 47.807 | 1.644 | 1.45 | 0.27 | 14.58 | 0.085928 | 0.019122 | 98.7631 | 1.8227 | 0.17731 | 2 | 0.20724 | 0.029929 | 0.46487 | 0.88957 | 0.51494 | 0.0025872 | 0 | 0 | 0.047135 | 0.043709 | 0.0087191 | 0.0026266 | 0.00058459 | 4.0047 | 65.678 | 27.5459 | 47.5864 | 24.8677 | 0.0020757 | b.d. | 0.44711 | b.d. | 0.097818 | 0.070203 | 0.18534 | 0.028317 | 0.030015 | 0.025418 | 0.11457 | 0.011206 | 0.01711
119 | 308_1A_p102 | 2010-10-02 | Pyroxene – phenocryst | 0.039 | b.d. | 12.942 | 0.022 | 5.416 | 17.007 | 47.589 | 1.991 | 1.018 | 0.242 | 13.175 | 0.057224 | b.d. | 99.4982 | 1.8089 | 0.19106 | 2 | 0.24263 | 0.051577 | 0.41882 | 0.73325 | 0.69264 | 0.0028743 | 0 | 0.00070797 | 0.056913 | 0.030594 | 0.0077915 | 0.001744 | 0 | 3.997 | 63.6466 | 37.5471 | 39.7491 | 22.7037 | 0.0023129 | b.d. | 0.36965 | 0.00091008 | 0.11487 | 0.094712 | 0.1845 | 0.034294 | 0.025857 | 0.022782 | 0.10353 | 0.0074626 | b.d.
120 | 308_1A_p103 | 2010-10-02 | Pyroxene – phenocryst | 0.01 | 0.004 | 5.56 | 0.01 | 1.578 | 13.845 | 46.333 | 1.227 | 0.144 | 0.385 | 29.529 | 0.011975 | 0.0066402 | 98.6436 | 1.9084 | 0.09156 | 2 | 0.076604 | 0 | 1.0172 | 0.34135 | 0.611 | 0.00079861 | 0.00021017 | 0.00034871 | 0.038006 | 0.0046895 | 0.013432 | 0.00039548 | 0.00021931 | 4.0276 | 25.1266 | 31.0227 | 17.3316 | 51.6456 | 0.00059306 | 5.2612e-05 | 0.15881 | 0.00041367 | 0.033469 | 0.077103 | 0.17963 | 0.021134 | 0.015422 | 0.036244 | 0.23204 | 0.0015617 | 0.0059414
121 | 308_1A_p104 | 2010-10-02 | Pyroxene – phenocryst | 0.001 | 0.002 | 8.195 | b.d. | 1.215 | 9.326 | 47.86 | 1.041 | 0.123 | 0.461 | 31.654 | 0.016889 | 0.0011601 | 99.896 | 1.9315 | 0.068501 | 2 | 0.05779 | 0 | 1.0683 | 0.49295 | 0.40325 | 7.8247e-05 | 0.00010296 | 0 | 0.031593 | 0.0039247 | 0.015758 | 0.00054646 | 3.7541e-05 | 4.0166 | 31.5735 | 20.5265 | 25.0926 | 54.3809 | 5.9306e-05 | 2.6306e-05 | 0.23407 | b.d. | 0.02577 | 0.051936 | 0.18555 | 0.017931 | 0.015252 | 0.043399 | 0.24874 | 0.0022025 | 0.001038
122 | 308_1A_p105 | 2010-10-02 | Pyroxene – groundmass | b.d. | b.d. | 1.178 | 0.013 | 1.427 | 10.138 | 45.727 | 1.005 | 0.068 | 0.459 | 39.907 | 0.0070655 | 0.0006441 | 99.9297 | 1.9323 | 0.067746 | 2 | 0.071067 | 0.0033212 | 1.4103 | 0.074195 | 0.45899 | 0 | 0 | 0.00046506 | 0.031936 | 0.0022718 | 0.016428 | 0.00023937 | 2.1824e-05 | 3.9983 | 4.9981 | 23.6174 | 3.8177 | 72.5649 | b.d. | b.d. | 0.033646 | 0.00053777 | 0.030266 | 0.056458 | 0.17728 | 0.017311 | 0.014137 | 0.04321 | 0.31359 | 0.00092141 | 0.00057632
126 | 308_1A_p109 | 2010-10-02 | Pyroxene – groundmass | 0.018 | b.d. | 2.86 | b.d. | 1.124 | 7.284 | 45.78 | 0.965 | 0.066 | 0.559 | 41.123 | 0.0062619 | 0.011653 | 99.7969 | 1.9338 | 0.06621 | 2 | 0.055957 | 0 | 1.4527 | 0.18007 | 0.32966 | 0.0014742 | 0 | 0 | 0.030654 | 0.0022042 | 0.02 | 0.00021207 | 0.00039468 | 4.0174 | 11.0284 | 16.7985 | 9.1758 | 74.0257 | 0.0010675 | b.d. | 0.081688 | b.d. | 0.02384 | 0.040564 | 0.17748 | 0.016622 | 0.014513 | 0.052624 | 0.32315 | 0.00081661 | 0.010426
127 | 308_1A_p110 | 2010-10-02 | Pyroxene – groundmass | 0.001 | 0.001 | 13.191 | b.d. | 2.032 | 8.12 | 47.922 | 1.392 | 0.314 | 0.412 | 24.796 | 0.035165 | b.d. | 98.2162 | 1.8992 | 0.10078 | 2 | 0.094912 | 0 | 0.82182 | 0.77921 | 0.34479 | 7.684e-05 | 5.0555e-05 | 0 | 0.041486 | 0.0098389 | 0.01383 | 0.0011174 | 0 | 4.0123 | 48.6691 | 17.7195 | 40.0452 | 42.2353 | 5.9306e-05 | 1.3153e-05 | 0.37676 | b.d. | 0.043098 | 0.04522 | 0.18579 | 0.023977 | 0.018024 | 0.038786 | 0.19485 | 0.0045859 | b.d.
133 | 308_1A_p116 | 2010-10-02 | Pyroxene – groundmass | b.d. | b.d. | 4.281 | 0.01 | 1.797 | 11.381 | 46.076 | 1.277 | 0.12 | 0.442 | 33.728 | 0.00072996 | 0.020763 | 99.1335 | 1.9121 | 0.087946 | 2 | 0.087888 | 0 | 1.1705 | 0.26479 | 0.50602 | 0 | 0 | 0.00035132 | 0.039851 | 0.0039372 | 0.015536 | 2.4287e-05 | 0.0006909 | 4.0017 | 18.4487 | 26.0657 | 13.6399 | 60.2944 | b.d. | b.d. | 0.12227 | 0.00041367 | 0.038114 | 0.063381 | 0.17863 | 0.021996 | 0.01524 | 0.04161 | 0.26504 | 9.5194e-05 | 0.018578
134 | 308_1A_p117 | 2010-10-02 | Pyroxene – groundmass | b.d. | b.d. | 8.847 | 0.011 | 2.418 | 14.078 | 47.118 | 1.865 | 0.245 | 0.329 | 23.725 | 0.035843 | 0.0041454 | 98.676 | 1.8839 | 0.1161 | 2 | 0.11394 | 0 | 0.79329 | 0.52723 | 0.60307 | 0 | 0 | 0.00037234 | 0.056075 | 0.0077449 | 0.011142 | 0.001149 | 0.0001329 | 4.0002 | 39.926 | 31.3513 | 27.4087 | 41.24 | b.d. | b.d. | 0.25269 | 0.00045504 | 0.051285 | 0.0784 | 0.18267 | 0.032124 | 0.017174 | 0.030972 | 0.18643 | 0.0046743 | 0.0037092
138 | 308_1A_p121 | 2010-10-02 | Pyroxene – phenocryst | 0.038 | b.d. | 13.699 | 0.027 | 5.115 | 14.292 | 46.686 | 2.017 | 0.868 | 0.291 | 15.149 | 0.045097 | b.d. | 98.2271 | 1.804 | 0.19598 | 2 | 0.23295 | 0.036966 | 0.48955 | 0.789 | 0.59171 | 0.002847 | 0 | 0.00088327 | 0.058612 | 0.026519 | 0.0095243 | 0.0013971 | 0 | 4.007 | 61.7107 | 31.6377 | 42.1869 | 26.1754 | 0.0022536 | b.d. | 0.39127 | 0.0011169 | 0.10849 | 0.079592 | 0.18099 | 0.034742 | 0.024478 | 0.027395 | 0.11904 | 0.005881 | b.d.
140 | 308_1A_p123 | 2010-10-02 | Pyroxene – phenocryst | 0.026 | b.d. | 12.604 | 0.03 | 5.619 | 15.926 | 46.393 | 2.186 | 1.016 | 0.255 | 13.723 | 0.065267 | b.d. | 97.8433 | 1.7968 | 0.20323 | 2 | 0.25648 | 0.053246 | 0.44447 | 0.72758 | 0.66085 | 0.0019523 | 0 | 0.00098364 | 0.063667 | 0.031111 | 0.008365 | 0.0020266 | 0 | 3.9943 | 62.0776 | 36.0549 | 39.6956 | 24.2496 | 0.0015419 | b.d. | 0.36 | 0.001241 | 0.11918 | 0.088692 | 0.17986 | 0.037653 | 0.026213 | 0.024006 | 0.10784 | 0.0085114 | b.d.
141 | 308_1A_p124 | 2010-10-02 | Pyroxene – phenocryst | 0.049 | 0.004 | 13.178 | 0.001 | 4.659 | 14.567 | 46.735 | 1.83 | 1.007 | 0.282 | 15.388 | 0.079015 | b.d. | 97.779 | 1.819 | 0.18101 | 2 | 0.21371 | 0.032703 | 0.50087 | 0.76449 | 0.60746 | 0.0036977 | 0.0001986 | 3.2951e-05 | 0.053563 | 0.030988 | 0.0092966 | 0.0024657 | 0 | 4.0058 | 60.4168 | 32.4355 | 40.8203 | 26.7442 | 0.002906 | 5.2612e-05 | 0.37639 | 4.1367e-05 | 0.098815 | 0.081123 | 0.18118 | 0.031521 | 0.025779 | 0.026548 | 0.12092 | 0.010304 | b.d.
142 | 308_1A_p125 | 2010-10-02 | Pyroxene – phenocryst | 0.011 | b.d. | 11.859 | 0.005 | 2.068 | 10.201 | 47.69 | 1.403 | 0.497 | 0.338 | 23.796 | 0.034111 | 0.022029 | 97.9241 | 1.8999 | 0.10009 | 2 | 0.097098 | 0 | 0.7928 | 0.70419 | 0.43542 | 0.00084965 | 0 | 0.00016864 | 0.042032 | 0.015654 | 0.011405 | 0.0010895 | 0.00070371 | 4.0043 | 47.0402 | 22.5324 | 36.4409 | 41.0267 | 0.00065236 | b.d. | 0.33872 | 0.00020684 | 0.043861 | 0.056809 | 0.18489 | 0.024166 | 0.01983 | 0.031819 | 0.18699 | 0.0044485 | 0.019711
143 | 308_1A_p126 | 2010-10-02 | Pyroxene – phenocryst | 0.028 | b.d. | 5.495 | 0.008 | 1.512 | 10.84 | 46.748 | 1.207 | 0.143 | 0.433 | 32.511 | 0.0090737 | b.d. | 98.9341 | 1.9266 | 0.073392 | 2 | 0.073441 | 4.8271e-05 | 1.1205 | 0.33755 | 0.47865 | 0.0022373 | 0 | 0.00027912 | 0.037408 | 0.0046595 | 0.015115 | 0.00029982 | 0 | 3.9975 | 23.1504 | 24.7146 | 17.4289 | 57.8565 | 0.0016606 | b.d. | 0.15695 | 0.00033094 | 0.032069 | 0.060368 | 0.18124 | 0.02079 | 0.015072 | 0.040763 | 0.25548 | 0.0011833 | b.d.
151 | 308_1A_p134 | 2010-10-02 | Pyroxene – groundmass | b.d. | b.d. | 2.408 | b.d. | 0.544 | 6.622 | 45.772 | 0.641 | 0.027 | 0.523 | 42.709 | b.d. | 0.0050553 | 99.2511 | 1.9568 | 0.043234 | 2 | 0.027409 | 0 | 1.5269 | 0.15344 | 0.30331 | 0 | 0 | 0 | 0.020607 | 0.0009126 | 0.018938 | 0 | 0.00017329 | 4.0243 | 9.1313 | 15.2904 | 7.7351 | 76.9745 | b.d. | b.d. | 0.068778 | b.d. | 0.011538 | 0.036878 | 0.17745 | 0.011041 | 0.013241 | 0.049235 | 0.33561 | b.d. | 0.0045233
152 | 308_1A_p135 | 2010-10-02 | Pyroxene – groundmass | 0.023 | b.d. | 12.575 | b.d. | 1.421 | 7.236 | 47.911 | 1.248 | 0.284 | 0.42 | 27.574 | 0.016872 | 0.014842 | 98.7237 | 1.9099 | 0.090104 | 2 | 0.066761 | 0 | 0.91924 | 0.74717 | 0.30905 | 0.0017777 | 0 | 0 | 0.037412 | 0.008951 | 0.014181 | 0.00053925 | 0.00047441 | 4.0388 | 44.8369 | 15.6445 | 37.8224 | 46.5331 | 0.001364 | b.d. | 0.35917 | b.d. | 0.030139 | 0.040297 | 0.18574 | 0.021496 | 0.017381 | 0.039539 | 0.21668 | 0.0022003 | 0.01328
153 | 308_1A_p136 | 2010-10-02 | Pyroxene – groundmass | 0.013 | b.d. | 1.813 | b.d. | 0.464 | 5.615 | 45.593 | 0.687 | 0.043 | 0.528 | 44.646 | b.d. | b.d. | 99.402 | 1.9595 | 0.040494 | 2 | 0.023503 | 0 | 1.6047 | 0.11614 | 0.25856 | 0.0010833 | 0 | 0 | 0.022204 | 0.0014611 | 0.019221 | 0 | 0 | 4.0233 | 6.7491 | 13.0626 | 5.8675 | 81.0699 | 0.00077097 | b.d. | 0.051783 | b.d. | 0.0098412 | 0.03127 | 0.17676 | 0.011833 | 0.013708 | 0.049706 | 0.35083 | b.d. | b.d.
155 | 308_1A_p138 | 2010-10-02 | Pyroxene – groundmass | 0.008 | b.d. | 6.892 | 0.016 | 1.574 | 12.484 | 46.815 | 1.358 | 0.156 | 0.407 | 28.345 | 0.012332 | 0.023579 | 98.0909 | 1.9185 | 0.081522 | 2 | 0.076021 | 0 | 0.97141 | 0.42097 | 0.54813 | 0.00063563 | 0 | 0.00055509 | 0.04185 | 0.0050544 | 0.014127 | 0.00040519 | 0.00077481 | 4.0039 | 30.2338 | 28.2466 | 21.6938 | 50.0596 | 0.00047445 | b.d. | 0.19685 | 0.00066188 | 0.033384 | 0.069523 | 0.18149 | 0.023391 | 0.015491 | 0.038315 | 0.22274 | 0.0016082 | 0.021098
156 | 308_1A_p139 | 2010-10-02 | Pyroxene – groundmass | 0.025 | b.d. | 13.664 | 0.015 | 3.117 | 9.316 | 48.122 | 1.877 | 0.429 | 0.34 | 22.43 | 0.037784 | 0.0022663 | 99.3751 | 1.8677 | 0.13227 | 2 | 0.14258 | 0.010315 | 0.72804 | 0.79047 | 0.3874 | 0.0018813 | 0 | 0.00049288 | 0.054785 | 0.013165 | 0.011177 | 0.0011758 | 7.053e-05 | 3.9992 | 52.0555 | 20.3262 | 41.4746 | 38.1992 | 0.0014826 | b.d. | 0.39027 | 0.00062051 | 0.06611 | 0.051881 | 0.18656 | 0.03233 | 0.019391 | 0.032008 | 0.17626 | 0.0049274 | 0.0020278
157 | 308_1A_p140 | 2010-10-02 | Pyroxene – groundmass | 0.016 | b.d. | 13.388 | b.d. | 2.537 | 7.503 | 47.125 | 1.746 | 0.425 | 0.384 | 25.482 | 0.032427 | b.d. | 98.6384 | 1.8657 | 0.13427 | 2 | 0.11838 | 0 | 0.8437 | 0.79004 | 0.31827 | 0.0012282 | 0 | 0 | 0.051983 | 0.013303 | 0.012877 | 0.0010293 | 0 | 4.0324 | 48.3578 | 16.3046 | 40.4732 | 43.2222 | 0.00094889 | b.d. | 0.38239 | b.d. | 0.053809 | 0.041784 | 0.1827 | 0.030074 | 0.018785 | 0.03615 | 0.20024 | 0.0042288 | b.d.
38 | 308_1A_p33 | 2010-11-12 | Pyroxene – groundmass | b.d. | b.d. | 13.289 | 0.012 | 1.617 | 6.146 | 47.336 | 1.242 | 0.251 | 0.445 | 27.711 | 0.020902 | b.d. | 98.0699 | 1.8974 | 0.10264 | 2 | 0.076387 | 0 | 0.92889 | 0.79393 | 0.26394 | 0 | 0 | 0.00040721 | 0.037437 | 0.0079544 | 0.015108 | 0.00067171 | 0 | 4.0483 | 46.0832 | 13.285 | 39.9611 | 46.7539 | b.d. | b.d. | 0.65753 | 0.00060407 | 0.08023 | 0.049593 | 0.33629 | 0.02588 | 0.016742 | 0.038067 | 0.24941 | 0.003862 | b.d.
39 | 308_1A_p34 | 2010-11-12 | Pyroxene – groundmass | 0.059 | b.d. | 12.644 | b.d. | 4.081 | 10.646 | 46.425 | 2.54 | 0.562 | 0.348 | 21.067 | 0.060529 | b.d. | 98.4325 | 1.8224 | 0.17758 | 2 | 0.18881 | 0.011223 | 0.6916 | 0.7398 | 0.44776 | 0.0044905 | 0 | 0 | 0.074981 | 0.017443 | 0.011571 | 0.001905 | 0 | 4.0008 | 51.6838 | 23.8275 | 39.3688 | 36.8037 | 0.0030961 | b.d. | 0.62562 | b.d. | 0.20248 | 0.085904 | 0.32982 | 0.052927 | 0.021075 | 0.029769 | 0.18961 | 0.011184 | b.d.
40 | 308_1A_p35 | 2010-11-12 | Pyroxene – groundmass | 0.006 | 0.009 | 12.36 | 0.008 | 3.043 | 11.09 | 47.312 | 1.902 | 0.394 | 0.366 | 21.838 | 0.037661 | b.d. | 98.3657 | 1.864 | 0.13597 | 2 | 0.1413 | 0.0053276 | 0.71953 | 0.72583 | 0.46814 | 0.00045833 | 0.00045232 | 0.00026684 | 0.056353 | 0.012273 | 0.012214 | 0.0011896 | 0.00026018 | 4.0023 | 50.2179 | 24.4649 | 37.9321 | 37.603 | 0.00031485 | 0.00011451 | 0.61157 | 0.00040271 | 0.15098 | 0.089487 | 0.33612 | 0.039633 | 0.019109 | 0.031309 | 0.19655 | 0.0069587 | b.d.
41 | 308_1A_p36 | 2010-11-12 | Pyroxene – phenocryst | 0.023 | b.d. | 2.525 | b.d. | 1.235 | 12.907 | 44.803 | 1.346 | 0.095 | 0.442 | 34.525 | 0.015391 | b.d. | 97.9164 | 1.909 | 0.091008 | 2 | 0.062018 | 0 | 1.2302 | 0.16036 | 0.58922 | 0.0019001 | 0 | 0 | 0.043129 | 0.0032003 | 0.015952 | 0.00052579 | 0.00042564 | 4.0449 | 11.5317 | 29.7616 | 8.0997 | 62.1387 | 0.0012069 | b.d. | 0.12494 | b.d. | 0.061276 | 0.10415 | 0.31829 | 0.028047 | 0.014677 | 0.03781 | 0.31074 | 0.0028438 | b.d.
42 | 308_1A_p37 | 2010-11-12 | Pyroxene – phenocryst | 0.051 | b.d. | 5.138 | 0.008 | 1.606 | 12.507 | 45.895 | 1.349 | 0.13 | 0.392 | 30.893 | 0.021376 | b.d. | 97.9904 | 1.9106 | 0.089437 | 2 | 0.078795 | 0 | 1.0755 | 0.31881 | 0.55784 | 0.0041163 | 0 | 0.00028194 | 0.042231 | 0.0042787 | 0.013822 | 0.00071347 | 0 | 4.0176 | 22.8647 | 28.5756 | 16.331 | 55.0934 | 0.0026762 | b.d. | 0.25423 | 0.00040271 | 0.079684 | 0.10092 | 0.32605 | 0.02811 | 0.015496 | 0.033533 | 0.27805 | 0.0039497 | b.d.
49 | 308_1A_p44 | 2010-11-12 | Pyroxene – phenocryst | 0.058 | b.d. | 12.377 | 0.012 | 5.653 | 15.757 | 45.689 | 2.531 | 0.959 | 0.287 | 14.552 | 0.059573 | b.d. | 97.9346 | 1.7775 | 0.22246 | 2 | 0.2592 | 0.036743 | 0.47346 | 0.71773 | 0.65681 | 0.004375 | 0 | 0.00039524 | 0.07405 | 0.029499 | 0.0094575 | 0.0018582 | 0.0003484 | 4.0047 | 60.2529 | 35.5417 | 38.838 | 25.6203 | 0.0030436 | b.d. | 0.61241 | 0.00060407 | 0.28048 | 0.12715 | 0.32459 | 0.052739 | 0.025126 | 0.024551 | 0.13097 | 0.011007 | b.d.
50 | 308_1A_p45 | 2010-11-12 | Pyroxene – phenocryst | 0.066 | b.d. | 12.953 | 0.001 | 5.676 | 14.043 | 45.58 | 2.625 | 1.021 | 0.302 | 15.733 | 0.077111 | b.d. | 98.0771 | 1.7725 | 0.22752 | 2 | 0.26014 | 0.032618 | 0.51165 | 0.75078 | 0.58509 | 0.0049762 | 0 | 3.2922e-05 | 0.076764 | 0.031391 | 0.0099472 | 0.0024042 | 0.00047502 | 4.0062 | 59.4709 | 31.669 | 40.637 | 27.6939 | 0.0034634 | b.d. | 0.64091 | 5.0339e-05 | 0.28162 | 0.11331 | 0.32381 | 0.054698 | 0.025831 | 0.025834 | 0.1416 | 0.014248 | b.d.
51 | 308_1A_p46 | 2010-11-12 | Pyroxene – phenocryst | 0.044 | b.d. | 13.833 | 0.018 | 4.53 | 13.286 | 46.834 | 2.073 | 1.045 | 0.282 | 15.545 | 0.072822 | b.d. | 97.5628 | 1.8211 | 0.17886 | 2 | 0.2076 | 0.028738 | 0.50551 | 0.80174 | 0.55352 | 0.0033172 | 0 | 0.00059255 | 0.060618 | 0.032127 | 0.0092879 | 0.0022703 | 0.00029751 | 3.998 | 61.3303 | 29.7469 | 43.0864 | 27.1666 | 0.0023089 | b.d. | 0.68445 | 0.0009061 | 0.22476 | 0.10721 | 0.33272 | 0.043196 | 0.02602 | 0.024123 | 0.13991 | 0.013455 | b.d.
52 | 308_1A_p47 | 2010-11-12 | Pyroxene – phenocryst | 0.051 | b.d. | 12.425 | b.d. | 5.232 | 15.681 | 46.346 | 2.332 | 1.005 | 0.247 | 14.453 | 0.09455 | b.d. | 97.8665 | 1.8008 | 0.19924 | 2 | 0.23959 | 0.040349 | 0.46963 | 0.71957 | 0.65279 | 0.003842 | 0 | 0 | 0.068139 | 0.030874 | 0.0081288 | 0.0029454 | 4.1445e-05 | 3.9963 | 60.5088 | 35.4394 | 39.0648 | 25.4958 | 0.0026762 | b.d. | 0.61478 | b.d. | 0.25959 | 0.12653 | 0.32926 | 0.048593 | 0.025829 | 0.021129 | 0.13008 | 0.01747 | b.d.
54 | 308_1A_p49 | 2010-11-12 | Pyroxene – phenocryst | 0.034 | b.d. | 5.676 | 0.018 | 1.015 | 10.437 | 46.974 | 1.009 | 0.137 | 0.445 | 33.126 | b.d. | b.d. | 98.871 | 1.9408 | 0.059198 | 2 | 0.049425 | 0 | 1.1446 | 0.34954 | 0.46202 | 0.0027236 | 0 | 0.00062961 | 0.03135 | 0.0044753 | 0.015573 | 0 | 0.00019047 | 4.0111 | 23.3944 | 23.6187 | 17.869 | 58.5123 | 0.0017842 | b.d. | 0.28085 | 0.0009061 | 0.050361 | 0.084218 | 0.33372 | 0.021025 | 0.015125 | 0.038067 | 0.29815 | b.d. | b.d.
55 | 308_1A_p50 | 2010-11-12 | Pyroxene – phenocryst | 0.105 | 0.003 | 12.106 | 0.005 | 5.723 | 16.193 | 45.818 | 2.534 | 0.864 | 0.239 | 14.257 | 0.053558 | b.d. | 97.9006 | 1.7817 | 0.21832 | 2 | 0.26228 | 0.04396 | 0.46364 | 0.70166 | 0.67465 | 0.0079164 | 0.00014881 | 0.0001646 | 0.074101 | 0.026563 | 0.0078718 | 0.0016698 | 0 | 4.0028 | 60.2131 | 36.6668 | 38.1349 | 25.1983 | 0.0055099 | 3.8169e-05 | 0.599 | 0.0002517 | 0.28395 | 0.13066 | 0.3255 | 0.052802 | 0.024278 | 0.020445 | 0.12832 | 0.009896 | b.d.
68 | 308_1A_p58 | 2010-11-12 | Pyroxene – phenocryst | 0.028 | 0.005 | 18.708 | 0.005 | 2.602 | 7.091 | 49.624 | 0.953 | 1.013 | 0.321 | 17.165 | 0.065321 | b.d. | 97.5803 | 1.8998 | 0.10023 | 2 | 0.1174 | 0.017175 | 0.54955 | 1.0675 | 0.29085 | 0.0020783 | 0.00024418 | 0.00016205 | 0.027436 | 0.030662 | 0.010409 | 0.002005 | 8.8678e-05 | 3.9987 | 66.0154 | 15.2446 | 55.9516 | 28.8038 | 0.00041708 | 6.5004e-05 | 0.49599 | 0.00017195 | 0.085623 | 0.034243 | 0.34802 | 0.016573 | 0.025629 | 0.023334 | 0.22451 | 0.0071145 | b.d.
74 | 308_1A_p64 | 2010-11-12 | Pyroxene – groundmass | 0.017 | 0.006 | 0.278 | b.d. | 1.221 | 5.884 | 44.036 | 0.974 | 0.027 | 0.563 | 46.212 | b.d. | b.d. | 99.218 | 1.9202 | 0.07981 | 2 | 0.062749 | 0 | 1.6852 | 0.018068 | 0.2749 | 0.0014372 | 0.00033374 | 0 | 0.031939 | 0.00093084 | 0.020794 | 0 | 0.00039574 | 4.034 | 1.0608 | 13.8966 | 0.91339 | 85.19 | 0.00025323 | 7.8004e-05 | 0.0073704 | b.d. | 0.040179 | 0.028414 | 0.30883 | 0.016938 | 0.013103 | 0.040924 | 0.60444 | b.d. | b.d.
75 | 308_1A_p65 | 2010-11-12 | Pyroxene – groundmass | 0.013 | b.d. | 3.026 | b.d. | 1.596 | 12.721 | 44.958 | 1.205 | 0.109 | 0.451 | 34.505 | 0.015083 | b.d. | 98.5991 | 1.8984 | 0.10156 | 2 | 0.079429 | 0 | 1.2185 | 0.19046 | 0.57553 | 0.0010643 | 0 | 0 | 0.038265 | 0.0036391 | 0.016131 | 0.00051066 | 0 | 4.0442 | 13.5174 | 29.0014 | 9.5972 | 61.4014 | 0.00019364 | b.d. | 0.080226 | b.d. | 0.052519 | 0.06143 | 0.31529 | 0.020956 | 0.014726 | 0.032783 | 0.45131 | 0.0016428 | b.d.
76 | 308_1A_p66 | 2010-11-12 | Pyroxene – groundmass | 0.022 | 0.003 | 2.931 | 0.024 | 1.456 | 15.444 | 45.243 | 1.43 | 0.107 | 0.369 | 31.27 | 0.0099787 | b.d. | 98.309 | 1.9008 | 0.099165 | 2 | 0.072096 | 0 | 1.0987 | 0.18355 | 0.6952 | 0.0017921 | 0.00016078 | 0.00085365 | 0.045181 | 0.0035543 | 0.013131 | 0.00033613 | 0 | 4.0428 | 14.3144 | 35.1566 | 9.282 | 55.5614 | 0.0003277 | 3.9002e-05 | 0.077707 | 0.00082536 | 0.047912 | 0.07458 | 0.31729 | 0.024868 | 0.014616 | 0.026823 | 0.409 | 0.0010869 | b.d.
77 | 308_1A_p67 | 2010-11-12 | Pyroxene – groundmass | 0.026 | 0.001 | 4.029 | b.d. | 0.815 | 11.418 | 46.022 | 0.989 | 0.078 | 0.477 | 34.752 | b.d. | b.d. | 98.607 | 1.9336 | 0.066391 | 2 | 0.040357 | 0 | 1.2211 | 0.25231 | 0.51399 | 0.002118 | 5.3595e-05 | 0 | 0.031248 | 0.002591 | 0.016975 | 0 | 0 | 4.0408 | 17.1247 | 25.8627 | 12.6958 | 61.4415 | 0.00038729 | 1.3001e-05 | 0.10682 | b.d. | 0.026819 | 0.055138 | 0.32276 | 0.017199 | 0.014555 | 0.034673 | 0.45454 | b.d. | b.d.
78 | 308_1A_p68 | 2010-11-12 | Pyroxene – groundmass | 0.011 | 0.001 | 7.713 | 0.018 | 1.799 | 12.488 | 45.84 | 1.717 | 0.184 | 0.411 | 27.748 | 0.01257 | b.d. | 97.9426 | 1.8818 | 0.11816 | 2 | 0.087041 | 0 | 0.95263 | 0.47195 | 0.54927 | 0.00087554 | 5.2367e-05 | 0.00062558 | 0.053007 | 0.0059722 | 0.014291 | 0.00041371 | 0 | 4.0491 | 33.129 | 27.8274 | 23.9101 | 48.2625 | 0.00016385 | 1.3001e-05 | 0.20449 | 0.00061902 | 0.059199 | 0.060305 | 0.32148 | 0.02986 | 0.016155 | 0.029876 | 0.36293 | 0.001369 | b.d.
79 | 308_1A_p69 | 2010-11-12 | Pyroxene – groundmass | 0.008 | 0.002 | 11.326 | 0.007 | 1.564 | 9.424 | 47.279 | 1.411 | 0.302 | 0.385 | 26.286 | 0.015072 | b.d. | 98.0091 | 1.9021 | 0.097921 | 2 | 0.074157 | 0 | 0.88438 | 0.67916 | 0.40621 | 0.00062401 | 0.00010264 | 0.00023841 | 0.042688 | 0.009606 | 0.013119 | 0.00048615 | 0.0002565 | 4.0369 | 43.4372 | 20.6225 | 34.4794 | 44.8981 | 0.00011916 | 2.6001e-05 | 0.30028 | 0.00024073 | 0.051466 | 0.045509 | 0.33157 | 0.024538 | 0.017607 | 0.027986 | 0.34381 | 0.0016416 | b.d.
84 | 308_1A_p74 | 2010-11-12 | Pyroxene – groundmass | b.d. | b.d. | 9.083 | b.d. | 1.055 | 7.772 | 47.042 | 1.164 | 0.147 | 0.481 | 31.679 | 0.013285 | b.d. | 98.4363 | 1.9245 | 0.075474 | 2 | 0.050868 | 0 | 1.0838 | 0.55386 | 0.34067 | 0 | 0 | 0 | 0.035811 | 0.0047548 | 0.016667 | 0.00043575 | 0.00020073 | 4.0362 | 33.8195 | 17.2195 | 27.9959 | 54.7845 | b.d. | b.d. | 0.24081 | b.d. | 0.034716 | 0.037531 | 0.32991 | 0.020243 | 0.015332 | 0.034964 | 0.41435 | 0.0014469 | b.d.
85 | 308_1A_p75 | 2010-11-12 | Pyroxene – groundmass | 0.018 | 0.002 | 4.826 | b.d. | 1.616 | 11.713 | 45.583 | 1.384 | 0.121 | 0.43 | 32.881 | 0.0062046 | b.d. | 98.5802 | 1.9006 | 0.099389 | 2 | 0.079412 | 0 | 1.1465 | 0.29993 | 0.52326 | 0.0014551 | 0.00010638 | 0 | 0.043396 | 0.0039889 | 0.015186 | 0.00020742 | 0.00087431 | 4.0349 | 20.735 | 26.565 | 15.2267 | 58.2083 | 0.00026812 | 2.6001e-05 | 0.12795 | b.d. | 0.053177 | 0.056562 | 0.31968 | 0.024068 | 0.014956 | 0.031257 | 0.43007 | 0.00067579 | b.d.
86 | 308_1A_p76 | 2010-11-12 | Pyroxene – groundmass | 0.012 | 0.002 | 0.534 | b.d. | 1.016 | 5.857 | 44.73 | 0.852 | b.d. | 0.557 | 46.337 | b.d. | b.d. | 99.897 | 1.9328 | 0.067216 | 2 | 0.051741 | 0 | 1.6744 | 0.034392 | 0.27116 | 0.0010053 | 0.00011024 | 0 | 0.027685 | 0 | 0.020386 | 0 | 0.00028112 | 4.0297 | 2.0126 | 13.6948 | 1.737 | 84.5682 | 0.00017875 | 2.6001e-05 | 0.014157 | b.d. | 0.033433 | 0.028284 | 0.3137 | 0.014817 | b.d. | 0.040488 | 0.60607 | b.d. | b.d.
87 | 308_1A_p77 | 2010-11-12 | Pyroxene – groundmass | 0.026 | b.d. | 0.115 | 0.006 | 1.218 | 8.213 | 43.302 | 0.851 | b.d. | 0.485 | 43.39 | b.d. | b.d. | 97.606 | 1.9138 | 0.086207 | 2 | 0.063444 | 0 | 1.6037 | 0.0075757 | 0.38891 | 0.0022279 | 0 | 0.0002245 | 0.028284 | 0.00041932 | 0.018156 | 0 | 0 | 4.0495 | 0.47015 | 19.4433 | 0.37874 | 80.178 | 0.00038729 | b.d. | 0.0030489 | 0.00020634 | 0.04008 | 0.039661 | 0.30368 | 0.014799 | b.d. | 0.035255 | 0.56753 | b.d. | b.d.
101 | 308_1A_p91 | 2010-11-12 | Pyroxene – groundmass | b.d. | b.d. | 13.077 | 0.009 | 2.115 | 6.54 | 48.05 | 1.383 | 0.319 | 0.369 | 25.879 | 0.03521 | b.d. | 97.7762 | 1.9116 | 0.088377 | 2 | 0.099169 | 0.010792 | 0.86102 | 0.77545 | 0.27877 | 0 | 0 | 0.00030313 | 0.041377 | 0.010034 | 0.012434 | 0.0011231 | 5.161e-05 | 3.9914 | 47.3855 | 14.5554 | 40.4884 | 44.9563 | b.d. | b.d. | 0.3467 | 0.00030951 | 0.069598 | 0.031582 | 0.33698 | 0.024051 | 0.017736 | 0.026823 | 0.33849 | 0.0038349 | b.d.
104 | 308_1A_p94 | 2010-11-12 | Pyroxene – groundmass | 0.046 | b.d. | 8.566 | 0.011 | 1.15 | 11.055 | 47.209 | 1.524 | 0.183 | 0.408 | 27.789 | 0.021517 | b.d. | 97.9625 | 1.9235 | 0.076481 | 2 | 0.055224 | 0 | 0.94689 | 0.52022 | 0.4826 | 0.0036339 | 0 | 0.00037944 | 0.046696 | 0.0058952 | 0.01408 | 0.00070291 | 0.00011402 | 4.0214 | 35.4587 | 24.7525 | 26.6818 | 48.5658 | 0.0006852 | b.d. | 0.2271 | 0.00037829 | 0.037843 | 0.053385 | 0.33108 | 0.026503 | 0.015866 | 0.029658 | 0.36347 | 0.0023436 | b.d.
105 | 308_1A_p95 | 2010-11-12 | Pyroxene – groundmass | 0.034 | b.d. | 5.063 | 0.001 | 1.875 | 16.707 | 46.123 | 1.726 | 0.188 | 0.297 | 25.904 | b.d. | b.d. | 97.918 | 1.8981 | 0.10186 | 2 | 0.090943 | 0 | 0.89153 | 0.31057 | 0.73666 | 0.0027129 | 0 | 3.4841e-05 | 0.053416 | 0.0061171 | 0.010353 | 0 | 0.00074502 | 4.0121 | 25.8355 | 37.9967 | 16.0189 | 45.9845 | 0.00050645 | b.d. | 0.13423 | 3.439e-05 | 0.0617 | 0.080679 | 0.32346 | 0.030016 | 0.01613 | 0.021589 | 0.33882 | b.d. | b.d.
24 | 308_1A_p7 | 2010-12-02 | Pyroxene – phenocryst | 0.064 | b.d. | 14.135 | 0.015 | 5.18 | 15.934 | 45.68 | 2.129 | 1.173 | 0.267 | 12.983 | 0.065547 | b.d. | 97.6255 | 1.7739 | 0.2261 | 2 | 0.23708 | 0.010972 | 0.42163 | 0.81815 | 0.66296 | 0.0048187 | 0 | 0.00049314 | 0.062173 | 0.036014 | 0.0087821 | 0.0020408 | 0 | 4.028 | 65.9915 | 34.8422 | 42.9986 | 22.1592 | 0.0016897 | b.d. | 0.39429 | 0.00056565 | 0.22445 | 0.04904 | 0.27257 | 0.056656 | 0.027096 | 0.015074 | 0.16249 | 0.0075499 | b.d.
12 | 308_1A_p3 | 2010-12-10 | Pyroxene – phenocryst | 0.054 | 0.001 | 12.509 | 0.001 | 5.044 | 15.22 | 47.303 | 2.137 | 0.932 | 0.29 | 14.403 | 0.065507 | b.d. | 97.9595 | 1.8284 | 0.17156 | 2 | 0.22978 | 0.058221 | 0.46559 | 0.72069 | 0.63032 | 0.004047 | 4.9308e-05 | 3.2724e-05 | 0.062118 | 0.028483 | 0.0094946 | 0.0020301 | 0 | 3.9813 | 60.7523 | 34.698 | 39.6725 | 25.6295 | 0.0010867 | 6.0637e-06 | 0.36775 | 4.6921e-05 | 0.078904 | 0.066048 | 0.196 | 0.040885 | 0.025164 | 0.019748 | 0.053292 | 0.0092335 | b.d.
88 | 308_1A_p68 | 2010-12-10 | Pyroxene – phenocryst | 0.046 | 0.001 | 11.265 | 0.021 | 4.241 | 14.348 | 46.904 | 1.905 | 0.599 | 0.314 | 18.123 | 0.074646 | b.d. | 97.8416 | 1.8434 | 0.15661 | 2 | 0.19644 | 0.039826 | 0.59565 | 0.65989 | 0.60417 | 0.0035052 | 5.0134e-05 | 0.00069872 | 0.056302 | 0.018613 | 0.010453 | 0.0023521 | 0.00060884 | 3.9923 | 52.5582 | 32.4871 | 35.4836 | 32.0293 | 0.00076683 | 1.0578e-05 | 0.33696 | 0.001178 | 0.086371 | 0.079815 | 0.18516 | 0.025107 | 0.021624 | 0.019481 | 0.080751 | 0.0075781 | b.d.
216 | 308_1A_p1 | 2011-04-13 | Pyroxene – groundmass | 0.032 | 0.012 | 2.533 | b.d. | 1.433 | 11.627 | 45.887 | 1.466 | 0.061 | 0.501 | 36.052 | 0.007802 | b.d. | 99.6118 | 1.9186 | 0.08145 | 2 | 0.070613 | 0 | 1.2606 | 0.15785 | 0.52085 | 0.002594 | 0.00064001 | 0 | 0.046094 | 0.0020165 | 0.017742 | 0.00026154 | 0 | 4.0114 | 11.1287 | 26.8578 | 8.1398 | 65.0024 | 0.00048056 | 0.00031102 | 0.061819 | b.d. | 0.027301 | 0.092318 | 0.3404 | 0.020645 | 0.014378 | 0.022796 | 0.24312 | 0.00044902 | b.d.
217 | 308_1A_p2 | 2011-04-13 | Pyroxene – groundmass | 0.028 | 0.006 | 3.883 | b.d. | 1.23 | 10.58 | 46.701 | 1.299 | 0.067 | 0.479 | 35.615 | 0.015622 | b.d. | 99.9036 | 1.9318 | 0.06823 | 2 | 0.059964 | 0 | 1.232 | 0.2394 | 0.46889 | 0.0022456 | 0.0003166 | 0 | 0.040407 | 0.0021912 | 0.016782 | 0.00051809 | 0.00012183 | 4.006 | 16.2702 | 24.1658 | 12.3384 | 63.4958 | 0.00042049 | 0.00015551 | 0.094767 | b.d. | 0.023433 | 0.084005 | 0.34644 | 0.018293 | 0.01405 | 0.021795 | 0.24017 | 0.00089908 | b.d.
218 | 308_1A_p3 | 2011-04-13 | Pyroxene – groundmass | 0.016 | b.d. | 3.931 | b.d. | 1.503 | 15.53 | 46.778 | 1.495 | 0.092 | 0.373 | 29.68 | 0.0096596 | b.d. | 99.4077 | 1.9179 | 0.08206 | 2 | 0.072629 | 0 | 1.0177 | 0.24023 | 0.68222 | 0.0012719 | 0 | 0 | 0.046095 | 0.0029823 | 0.012954 | 0.00031754 | 0 | 4.0081 | 19.0976 | 35.1634 | 12.3822 | 52.4543 | 0.00024028 | b.d. | 0.095938 | b.d. | 0.028634 | 0.12331 | 0.34701 | 0.021053 | 0.014812 | 0.016972 | 0.20015 | 0.00055593 | b.d.
219 | 308_1A_p4 | 2011-04-13 | Pyroxene – groundmass | 0.005 | b.d. | 5.964 | 0.012 | 1.191 | 12.353 | 47.39 | 1.179 | 0.074 | 0.446 | 31.132 | 0.023211 | b.d. | 99.7692 | 1.9294 | 0.070559 | 2 | 0.057149 | 0 | 1.06 | 0.36192 | 0.53886 | 0.00039469 | 0 | 0.00041362 | 0.036098 | 0.0023821 | 0.01538 | 0.00075768 | 0.00049019 | 4.0173 | 25.453 | 27.4818 | 18.4581 | 54.0601 | 7.5087e-05 | b.d. | 0.14556 | 0.00047942 | 0.02269 | 0.098083 | 0.35155 | 0.016603 | 0.014452 | 0.020293 | 0.20994 | 0.0013359 | b.d.
220 | 308_1A_p5 | 2011-04-13 | Pyroxene – groundmass | b.d. | b.d. | 8.69 | 0.002 | 2.032 | 13.013 | 47.254 | 2.045 | 0.231 | 0.372 | 25.946 | 0.016959 | b.d. | 99.602 | 1.8844 | 0.11564 | 2 | 0.0955 | 0 | 0.86527 | 0.51651 | 0.55598 | 0 | 0 | 6.7519e-05 | 0.061325 | 0.007283 | 0.012565 | 0.00054221 | 0 | 4.0227 | 37.3801 | 28.692 | 26.655 | 44.653 | b.d. | b.d. | 0.21208 | 7.9904e-05 | 0.038712 | 0.10332 | 0.35055 | 0.028799 | 0.016701 | 0.016926 | 0.17497 | 0.00097603 | b.d.
221 | 308_1A_p6 | 2011-04-13 | Pyroxene – groundmass | 0.034 | b.d. | 12.054 | 0.005 | 1.567 | 7.609 | 48.328 | 1.385 | 0.246 | 0.436 | 27.878 | 0.0272 | b.d. | 99.5692 | 1.9115 | 0.088462 | 2 | 0.073048 | 0 | 0.92215 | 0.71064 | 0.32246 | 0.0026074 | 0 | 0.00016743 | 0.041196 | 0.007693 | 0.014607 | 0.00086256 | 0.00055008 | 4.0229 | 43.5231 | 16.4918 | 36.3453 | 47.1629 | 0.00051059 | b.d. | 0.29419 | 0.00019976 | 0.029854 | 0.060416 | 0.35851 | 0.019504 | 0.016777 | 0.019838 | 0.188 | 0.0015654 | b.d.
222 | 308_1A_p7 | 2011-04-13 | Pyroxene – groundmass | b.d. | b.d. | 2.37 | 0.007 | 0.598 | 6.299 | 46.183 | 0.727 | 0.04 | 0.556 | 42.923 | 0.00043045 | b.d. | 99.7034 | 1.9617 | 0.03831 | 2 | 0.029937 | 0 | 1.5247 | 0.15005 | 0.28667 | 0 | 0 | 0.00025172 | 0.023222 | 0.0013433 | 0.020004 | 1.4659e-05 | 0.001148 | 4.0074 | 8.9593 | 14.6151 | 7.6499 | 77.7351 | b.d. | b.d. | 0.057841 | 0.00027966 | 0.011393 | 0.050014 | 0.3426 | 0.010238 | 0.013584 | 0.025298 | 0.28945 | 2.4773e-05 | b.d.
223 | 308_1A_p8 | 2011-04-13 | Pyroxene – groundmass | 0.04 | b.d. | 3.254 | b.d. | 1.393 | 10.917 | 46.453 | 1.163 | 0.101 | 0.483 | 36.127 | 0.0032897 | b.d. | 99.9343 | 1.9295 | 0.070472 | 2 | 0.068194 | 0 | 1.2549 | 0.20146 | 0.48585 | 0.0032214 | 0 | 0 | 0.036328 | 0.0033169 | 0.016993 | 0.00010956 | 0 | 4.0022 | 13.8327 | 25.0146 | 10.3725 | 64.6129 | 0.0006007 | b.d. | 0.079416 | b.d. | 0.026539 | 0.086681 | 0.3446 | 0.016378 | 0.014453 | 0.021977 | 0.24362 | 0.00018933 | b.d.
224 | 308_1A_p9 | 2011-04-13 | Pyroxene – groundmass | 0.016 | b.d. | 7.71 | b.d. | 1.837 | 13.021 | 47.126 | 1.62 | 0.171 | 0.438 | 27.135 | 0.0040458 | b.d. | 99.078 | 1.9014 | 0.098619 | 2 | 0.087352 | 0 | 0.91558 | 0.46366 | 0.56287 | 0.0012516 | 0 | 0 | 0.049153 | 0.0054548 | 0.014968 | 0.00013088 | 0 | 4.0149 | 33.6171 | 28.9826 | 23.874 | 47.1434 | 0.00024028 | b.d. | 0.18817 | b.d. | 0.034997 | 0.10339 | 0.3496 | 0.022814 | 0.015766 | 0.019929 | 0.18299 | 0.00023285 | b.d.
225 | 308_1A_p10 | 2011-04-13 | Pyroxene – groundmass | 0.049 | b.d. | 12.962 | 0.001 | 3.913 | 10.954 | 47.496 | 2.189 | 0.528 | 0.387 | 21.454 | 0.067252 | b.d. | 100.0003 | 1.8351 | 0.16486 | 2 | 0.17819 | 0.013329 | 0.69323 | 0.74648 | 0.45346 | 0.0036707 | 0 | 3.2711e-05 | 0.063604 | 0.01613 | 0.012665 | 0.0020833 | 0.00015072 | 4.0048 | 51.8494 | 23.9526 | 39.4302 | 36.6173 | 0.00073586 | b.d. | 0.31635 | 3.9952e-05 | 0.074548 | 0.086975 | 0.35234 | 0.030827 | 0.020381 | 0.017609 | 0.14468 | 0.0038705 | b.d.
226 | 308_1A_p11 | 2011-04-13 | Pyroxene – groundmass | 0.037 | b.d. | 12.925 | 0.01 | 3.793 | 10.46 | 47.343 | 2.426 | 0.496 | 0.347 | 21.533 | 0.049088 | b.d. | 99.4191 | 1.8368 | 0.16315 | 2 | 0.17344 | 0.010288 | 0.69868 | 0.74745 | 0.43482 | 0.0027833 | 0 | 0.00032847 | 0.070783 | 0.015215 | 0.011403 | 0.001527 | 0.00020954 | 3.9982 | 51.6863 | 23.1169 | 39.738 | 37.1451 | 0.00055565 | b.d. | 0.31544 | 0.00039952 | 0.072262 | 0.083052 | 0.35121 | 0.034164 | 0.020138 | 0.015789 | 0.14521 | 0.0028251 | b.d.
227 | 308_1A_p12 | 2011-04-13 | Pyroxene – groundmass | 0.039 | b.d. | 13.39 | 0.014 | 1.638 | 6.739 | 48.714 | 1.293 | 0.273 | 0.42 | 26.835 | 0.024651 | b.d. | 99.3797 | 1.9131 | 0.086876 | 2 | 0.075815 | 0 | 0.88135 | 0.7838 | 0.28356 | 0.0029696 | 0 | 0.00046547 | 0.038187 | 0.0084767 | 0.013971 | 0.0007762 | 0.00041102 | 4.018 | 47.0709 | 14.5511 | 40.2215 | 45.2273 | 0.00058568 | b.d. | 0.32679 | 0.00055933 | 0.031206 | 0.053508 | 0.36138 | 0.018209 | 0.016735 | 0.01911 | 0.18096 | 0.0014187 | b.d.
250 | 308_1A_p35 | 2011-04-13 | Pyroxene – groundmass | b.d. | 0.021 | 1.946 | 0.016 | 0.954 | 8.818 | 46.46 | 1.063 | 0.073 | 0.546 | 40.833 | 0.0097807 | b.d. | 100.7398 | 1.9443 | 0.055703 | 2 | 0.047053 | 0 | 1.4291 | 0.12138 | 0.39538 | 0 | 0.0011211 | 0.00056686 | 0.033453 | 0.0024154 | 0.019354 | 0.00032817 | 0 | 4.0057 | 7.829 | 20.3193 | 6.2382 | 73.4425 | b.d. | 0.00054428 | 0.047493 | 0.00063923 | 0.018175 | 0.070015 | 0.34466 | 0.01497 | 0.013593 | 0.024843 | 0.27536 | 0.0005629 | b.d.
251 | 308_1A_p36 | 2011-04-13 | Pyroxene – groundmass | 0.04 | 0.002 | 4.639 | 0.003 | 1.624 | 13.906 | 46.228 | 1.43 | 0.101 | 0.385 | 30.556 | b.d. | b.d. | 98.914 | 1.9083 | 0.091703 | 2 | 0.07901 | 0 | 1.0549 | 0.28543 | 0.61504 | 0.0032014 | 0.00010532 | 0.00010484 | 0.044391 | 0.0032964 | 0.013461 | 0 | 0.00046202 | 4.0203 | 21.2962 | 31.4545 | 14.5976 | 53.9479 | 0.0006007 | 5.1837e-05 | 0.11322 | 0.00011986 | 0.030939 | 0.11041 | 0.34293 | 0.020138 | 0.01511 | 0.017518 | 0.20606 | b.d. | b.d.
378 | 308_1A_p1 | 2011-04-16 | Pyroxene – phenocryst | 0.036 | 0.004 | 8.067 | 0.001 | 1.594 | 13.164 | 47.647 | 1.448 | 0.179 | 0.383 | 26.238 | 0.0028904 | b.d. | 98.7639 | 1.9193 | 0.080739 | 2 | 0.075673 | 0 | 0.88386 | 0.48433 | 0.56813 | 0.0028115 | 0.00020553 | 3.4101e-05 | 0.043862 | 0.0057007 | 0.013067 | 9.3345e-05 | 6.5564e-05 | 4.0027 | 35.3995 | 29.3404 | 25.0131 | 45.6465 | 0.00076442 | 6.3647e-05 | 0.092078 | 4.4878e-05 | 0.056492 | 0.39602 | 0.38617 | 0.018687 | 0.015806 | 0.036026 | 0.089479 | 0.00032532 | b.d.
379 | 308_1A_p2 | 2011-04-16 | Pyroxene – phenocryst | 0.015 | 0.006 | 13.157 | b.d. | 1.293 | 6.195 | 48.599 | 1.219 | 0.253 | 0.423 | 27.376 | 0.032015 | b.d. | 98.568 | 1.9273 | 0.072688 | 2 | 0.060434 | 0 | 0.90793 | 0.77771 | 0.26322 | 0.0011533 | 0.00030353 | 0 | 0.036354 | 0.0079327 | 0.014209 | 0.0010179 | 0 | 4.0146 | 46.1374 | 13.5065 | 39.9058 | 46.5876 | 0.00031851 | 9.547e-05 | 0.15018 | b.d. | 0.045824 | 0.18637 | 0.39389 | 0.015732 | 0.016622 | 0.039789 | 0.09336 | 0.0036034 | b.d.
380 | 308_1A_p3 | 2011-04-16 | Pyroxene – phenocryst | 0.013 | b.d. | 7.681 | b.d. | 1.32 | 10.769 | 47.076 | 1.315 | 0.149 | 0.428 | 29.632 | 0.0095434 | b.d. | 98.3925 | 1.9219 | 0.078135 | 2 | 0.063511 | 0 | 1.0117 | 0.46739 | 0.47104 | 0.001029 | 0 | 0 | 0.040371 | 0.0048093 | 0.0148 | 0.00031237 | 0.00047373 | 4.0186 | 31.6002 | 24.1546 | 23.9673 | 51.8781 | 0.00027604 | b.d. | 0.087672 | b.d. | 0.046781 | 0.32397 | 0.38155 | 0.016971 | 0.015541 | 0.040259 | 0.10105 | 0.0010741 | b.d.
381 | 308_1A_p4 | 2011-04-16 | Pyroxene – phenocryst | 0.028 | b.d. | 14.36 | 0.001 | 2.986 | 8.153 | 48.417 | 1.752 | 0.371 | 0.397 | 22.715 | 0.034398 | b.d. | 99.2144 | 1.8758 | 0.12424 | 2 | 0.13634 | 0.012104 | 0.73595 | 0.82922 | 0.33842 | 0.0021032 | 0 | 3.2799e-05 | 0.051043 | 0.011364 | 0.013027 | 0.0010684 | 0 | 3.9998 | 52.9795 | 17.778 | 43.5608 | 38.6612 | 0.00059455 | b.d. | 0.16391 | 4.4878e-05 | 0.10582 | 0.24527 | 0.39242 | 0.02261 | 0.01855 | 0.037343 | 0.077465 | 0.0038716 | b.d.
382 | 308_1A_p5 | 2011-04-16 | Pyroxene – phenocryst | 0.054 | 0.057 | 12.67 | 0.072 | 3.368 | 8.379 | 48.366 | 1.607 | 0.325 | 0.384 | 23.588 | 0.03611 | b.d. | 98.9061 | 1.8863 | 0.11372 | 2 | 0.15481 | 0.041083 | 0.76933 | 0.73651 | 0.35012 | 0.0040832 | 0.0028357 | 0.0023772 | 0.047131 | 0.010021 | 0.012685 | 0.0011291 | 0.00016793 | 3.9835 | 48.9102 | 18.8646 | 39.6834 | 41.4519 | 0.0011466 | 0.00090697 | 0.14462 | 0.0032312 | 0.11936 | 0.25207 | 0.392 | 0.020739 | 0.018135 | 0.03612 | 0.080442 | 0.0040643 | b.d.
384 | 308_1A_p7 | 2011-04-16 | Pyroxene – phenocryst | 0.028 | 0.004 | 9.069 | 0.062 | 3.68 | 13.049 | 46.582 | 1.978 | 0.448 | 0.364 | 23.905 | 0.028288 | b.d. | 99.1973 | 1.8483 | 0.1517 | 2 | 0.17209 | 0.020389 | 0.79323 | 0.53635 | 0.55474 | 0.0021541 | 0.00020246 | 0.0020827 | 0.059021 | 0.014054 | 0.012233 | 0.00089991 | 0.00059975 | 3.9972 | 40.3398 | 29.4398 | 28.4639 | 42.0963 | 0.00059455 | 6.3647e-05 | 0.10351 | 0.0027824 | 0.13042 | 0.39256 | 0.37754 | 0.025527 | 0.019533 | 0.034239 | 0.081523 | 0.0031839 | b.d.
385 | 308_1A_p8 | 2011-04-16 | Pyroxene – phenocryst | 0.079 | b.d. | 12.083 | 0.022 | 5.646 | 16.064 | 46.194 | 2.556 | 0.975 | 0.266 | 13.926 | 0.07745 | b.d. | 97.8885 | 1.7913 | 0.20868 | 2 | 0.25804 | 0.049357 | 0.45162 | 0.69839 | 0.66742 | 0.0059396 | 0 | 0.00072225 | 0.074537 | 0.029893 | 0.0087369 | 0.002408 | 0.00013039 | 3.9909 | 60.7292 | 36.7234 | 38.4274 | 24.8492 | 0.0016775 | b.d. | 0.13792 | 0.00098731 | 0.2001 | 0.48326 | 0.3744 | 0.032986 | 0.025253 | 0.025021 | 0.047492 | 0.0087173 | b.d.
386 | 308_1A_p9 | 2011-04-16 | Pyroxene – phenocryst | 0.081 | 0.003 | 13.299 | 0.02 | 4.639 | 13.84 | 47.302 | 2.028 | 0.883 | 0.304 | 16.729 | 0.074043 | b.d. | 99.202 | 1.8177 | 0.18226 | 2 | 0.2101 | 0.027839 | 0.53762 | 0.76174 | 0.56983 | 0.0060351 | 0.00014706 | 0.00065066 | 0.058606 | 0.026828 | 0.0098949 | 0.0022813 | 0 | 4.0062 | 58.6241 | 30.4854 | 40.7523 | 28.7623 | 0.0017199 | 4.7735e-05 | 0.1518 | 0.00089755 | 0.16441 | 0.41636 | 0.38338 | 0.026172 | 0.024547 | 0.028595 | 0.057051 | 0.0083338 | b.d.
387 | 308_1A_p10 | 2011-04-16 | Pyroxene – phenocryst | 0.057 | b.d. | 13.72 | b.d. | 4.977 | 13.643 | 47.204 | 2.12 | 0.942 | 0.326 | 15.375 | 0.078591 | b.d. | 98.4426 | 1.8161 | 0.18386 | 2 | 0.22568 | 0.04182 | 0.4947 | 0.78679 | 0.56239 | 0.004252 | 0 | 0 | 0.061338 | 0.028655 | 0.010624 | 0.0024243 | 0.00027211 | 3.9963 | 61.3966 | 30.5004 | 42.6704 | 26.8292 | 0.0012103 | b.d. | 0.1566 | b.d. | 0.17639 | 0.41043 | 0.38258 | 0.027359 | 0.024869 | 0.030664 | 0.052433 | 0.0088457 | b.d.
388 | 308_1A_p11 | 2011-04-16 | Pyroxene – phenocryst | 0.042 | b.d. | 14.149 | b.d. | 4.599 | 12.268 | 47.268 | 1.999 | 0.97 | 0.309 | 16.231 | 0.081185 | b.d. | 97.9162 | 1.8292 | 0.1708 | 2 | 0.20976 | 0.038959 | 0.52529 | 0.81612 | 0.50866 | 0.0031513 | 0 | 0 | 0.058174 | 0.029679 | 0.010128 | 0.0025189 | 0.0005405 | 3.9932 | 60.8407 | 27.4941 | 44.1131 | 28.3928 | 0.00089182 | b.d. | 0.1615 | b.d. | 0.16299 | 0.36907 | 0.3831 | 0.025798 | 0.025123 | 0.029065 | 0.055352 | 0.0091377 | b.d.
389 | 308_1A_p12 | 2011-04-16 | Pyroxene – phenocryst | 0.063 | b.d. | 12.519 | b.d. | 5.422 | 15.081 | 46.547 | 2.437 | 1.004 | 0.276 | 14.2 | 0.078034 | b.d. | 97.627 | 1.804 | 0.19605 | 2 | 0.24766 | 0.051607 | 0.46023 | 0.72317 | 0.62621 | 0.0047339 | 0 | 0 | 0.071025 | 0.030764 | 0.00906 | 0.0024247 | 0.00064466 | 3.987 | 61.1092 | 34.6048 | 39.9625 | 25.4327 | 0.0013377 | b.d. | 0.14289 | b.d. | 0.19216 | 0.45369 | 0.37726 | 0.03145 | 0.025301 | 0.025961 | 0.048426 | 0.0087831 | b.d.
390 | 308_1A_p13 | 2011-04-16 | Pyroxene – phenocryst | 0.039 | b.d. | 12.492 | b.d. | 5.388 | 14.974 | 47.715 | 2.194 | 1.026 | 0.283 | 14.311 | 0.096228 | b.d. | 98.5182 | 1.8293 | 0.17074 | 2 | 0.24345 | 0.072702 | 0.45882 | 0.71382 | 0.61506 | 0.0028989 | 0 | 0 | 0.063253 | 0.031099 | 0.0091895 | 0.0029577 | 0 | 3.9702 | 60.8726 | 34.405 | 39.9294 | 25.6656 | 0.00082812 | b.d. | 0.14259 | b.d. | 0.19095 | 0.45047 | 0.38673 | 0.028314 | 0.025855 | 0.02662 | 0.048805 | 0.010831 | b.d.
393 | 308_1A_p16 | 2011-04-16 | Pyroxene – groundmass | 0.055 | 0.007 | 7.349 | 0.017 | 1.78 | 14.801 | 47.35 | 1.541 | 0.163 | 0.375 | 25.041 | 0.032434 | b.d. | 98.5114 | 1.9118 | 0.088186 | 2 | 0.084703 | 0 | 0.84554 | 0.44227 | 0.64029 | 0.0043056 | 0.00036054 | 0.0005811 | 0.04679 | 0.0052034 | 0.012825 | 0.0010499 | 9.681e-05 | 4.0009 | 34.3429 | 33.2083 | 22.9382 | 43.8535 | 0.0011679 | 0.00011138 | 0.083882 | 0.00076292 | 0.063084 | 0.44527 | 0.38377 | 0.019887 | 0.015893 | 0.035274 | 0.085397 | 0.0036506 | b.d.
394 | 308_1A_p17 | 2011-04-16 | Pyroxene – groundmass | 0.006 | 0.002 | 4.775 | 0.005 | 1.394 | 13.131 | 47.221 | 1.205 | 0.104 | 0.43 | 31.426 | 0.013083 | b.d. | 99.7121 | 1.9312 | 0.06882 | 2 | 0.06719 | 0 | 1.0748 | 0.29107 | 0.57537 | 0.00047575 | 0.00010434 | 0.00017311 | 0.037059 | 0.0033628 | 0.014895 | 0.000429 | 0.00018146 | 3.9979 | 21.31 | 29.639 | 14.9939 | 55.3671 | 0.0001274 | 3.1823e-05 | 0.054502 | 0.00022439 | 0.049404 | 0.39503 | 0.38272 | 0.015551 | 0.014976 | 0.040447 | 0.10717 | 0.0014726 | b.d.
395 | 308_1A_p18 | 2011-04-16 | Pyroxene – groundmass | 0.016 | 0.007 | 0.778 | 0.016 | 1.147 | 7.269 | 45.369 | 0.968 | 0.043 | 0.521 | 43.52 | b.d. | b.d. | 99.654 | 1.9425 | 0.057504 | 2 | 0.057879 | 0.00037435 | 1.5583 | 0.04965 | 0.33345 | 0.0013282 | 0.00038232 | 0.00057996 | 0.031167 | 0.0014556 | 0.018894 | 0 | 2.4961e-05 | 3.9967 | 3.0878 | 17.176 | 2.5574 | 80.2665 | 0.00033974 | 0.00011138 | 0.0088802 | 0.00071804 | 0.04065 | 0.21868 | 0.36771 | 0.012492 | 0.013567 | 0.049007 | 0.14842 | b.d. | b.d.
396 | 308_1A_p19 | 2011-04-16 | Pyroxene – groundmass | 0.054 | b.d. | 0.65 | 0.024 | 1.376 | 8.063 | 45.461 | 1.037 | 0.041 | 0.522 | 43.129 | b.d. | b.d. | 100.357 | 1.932 | 0.068012 | 2 | 0.068919 | 0.00090702 | 1.5328 | 0.041173 | 0.36713 | 0.0044494 | 0 | 0.00086348 | 0.033141 | 0.0013776 | 0.01879 | 0 | 0 | 4.0007 | 2.6158 | 18.9133 | 2.1211 | 78.9656 | 0.0011466 | b.d. | 0.0074192 | 0.0010771 | 0.048766 | 0.24256 | 0.36846 | 0.013383 | 0.013444 | 0.049101 | 0.14708 | b.d. | b.d.
397 | 308_1A_p20 | 2011-04-16 | Pyroxene – groundmass | 0.006 | 0.004 | 3.401 | 0.011 | 1.317 | 8.57 | 46.18 | 1.113 | 0.074 | 0.509 | 38.262 | 0.0085352 | b.d. | 99.4555 | 1.9346 | 0.065431 | 2 | 0.065024 | 0 | 1.3405 | 0.21236 | 0.38465 | 0.00048733 | 0.00021375 | 0.00039012 | 0.035063 | 0.002451 | 0.018061 | 0.00028667 | 0.00048163 | 3.9967 | 13.6757 | 19.8533 | 10.9606 | 69.186 | 0.0001274 | 6.3647e-05 | 0.038819 | 0.00049365 | 0.046675 | 0.25782 | 0.37428 | 0.014364 | 0.014289 | 0.047878 | 0.13048 | 0.00096067 | b.d.
398 | 308_1A_p21 | 2011-04-16 | Pyroxene – groundmass | 0.031 | 0.009 | 0.173 | 0.027 | 1.054 | 6.534 | 44.881 | 1.008 | 0.026 | 0.58 | 45.078 | 0.0020507 | b.d. | 99.4031 | 1.9396 | 0.060362 | 2 | 0.053685 | 0 | 1.6292 | 0.011144 | 0.30255 | 0.0025976 | 0.00049616 | 0.00098786 | 0.03276 | 0.0008884 | 0.021231 | 7.1058e-05 | 0 | 4.007 | 0.67936 | 15.572 | 0.57357 | 83.8545 | 0.00065825 | 0.00014321 | 0.0019746 | 0.0012117 | 0.037354 | 0.19657 | 0.36376 | 0.013009 | 0.013372 | 0.054556 | 0.15373 | 0.00023082 | b.d.
400 | 308_1A_p23 | 2011-04-16 | Pyroxene – groundmass | 0.041 | b.d. | 1.791 | 0.037 | 1.332 | 8.676 | 44.822 | 1.436 | 0.047 | 0.526 | 39.836 | 0.00094928 | b.d. | 98.5449 | 1.9193 | 0.080746 | 2 | 0.06722 | 0 | 1.4265 | 0.11431 | 0.39803 | 0.0034038 | 0 | 0.0013413 | 0.04624 | 0.0015912 | 0.019077 | 3.2589e-05 | 0.00030078 | 4.0133 | 7.4186 | 20.5294 | 5.8956 | 73.575 | 0.00087059 | b.d. | 0.020443 | 0.0016605 | 0.047206 | 0.26101 | 0.36328 | 0.018532 | 0.014302 | 0.049477 | 0.13585 | 0.00010684 | b.d.
401 | 308_1A_p24 | 2011-04-16 | Pyroxene – groundmass | 0.005 | b.d. | 9.955 | b.d. | 1.503 | 8.531 | 48.227 | 1.457 | 0.184 | 0.426 | 29.384 | 0.010846 | b.d. | 99.6828 | 1.923 | 0.076994 | 2 | 0.070632 | 0 | 0.97985 | 0.59165 | 0.36446 | 0.00038655 | 0 | 0 | 0.043689 | 0.0058008 | 0.014388 | 0.00034674 | 0.00031582 | 4.0015 | 37.649 | 18.8258 | 30.5613 | 50.613 | 0.00010617 | b.d. | 0.11363 | b.d. | 0.053267 | 0.25664 | 0.39088 | 0.018803 | 0.016155 | 0.040071 | 0.10021 | 0.0012208 | b.d.
402 | 308_1A_p25 | 2011-04-16 | Pyroxene – groundmass | 0.027 | b.d. | 9.585 | 0.006 | 1.759 | 10.249 | 47.429 | 1.847 | 0.298 | 0.421 | 26.805 | 0.022931 | b.d. | 98.4489 | 1.9073 | 0.092747 | 2 | 0.083365 | 0 | 0.90144 | 0.5745 | 0.44157 | 0.0021051 | 0 | 0.00020426 | 0.055854 | 0.0094745 | 0.014339 | 0.00073932 | 0 | 4.0002 | 38.9245 | 23.0285 | 29.9607 | 47.0108 | 0.00057331 | b.d. | 0.1094 | 0.00026927 | 0.062339 | 0.30833 | 0.38441 | 0.023836 | 0.017254 | 0.0396 | 0.091413 | 0.002581 | b.d.
403 | 308_1A_p26 | 2011-04-16 | Pyroxene – groundmass | 0.02 | b.d. | 1.858 | 0.023 | 1.43 | 8.925 | 44.983 | 1.164 | 0.056 | 0.553 | 39.852 | 0.0012848 | b.d. | 98.8653 | 1.9205 | 0.079512 | 2 | 0.071954 | 0 | 1.4229 | 0.11823 | 0.40825 | 0.0016555 | 0 | 0.00083132 | 0.037371 | 0.0018903 | 0.019997 | 4.3978e-05 | 0.00040171 | 4.0123 | 7.672 | 20.9428 | 6.0653 | 72.9919 | 0.00042468 | b.d. | 0.021207 | 0.0010322 | 0.050679 | 0.2685 | 0.36458 | 0.015022 | 0.013552 | 0.052017 | 0.13591 | 0.00014461 | b.d.
404 | 308_1A_p27 | 2011-04-16 | Pyroxene – groundmass | 0.029 | 0.002 | 0.891 | 0.003 | 1.379 | 8.908 | 45.526 | 1.044 | 0.039 | 0.541 | 41.37 | 0.001874 | b.d. | 99.7339 | 1.9362 | 0.063837 | 2 | 0.06912 | 0.005283 | 1.4714 | 0.05648 | 0.4059 | 0.0023912 | 0.0001085 | 0.00010801 | 0.033389 | 0.0013114 | 0.019488 | 6.3899e-05 | 0 | 3.9963 | 3.6967 | 20.9903 | 2.9207 | 76.089 | 0.00061578 | 3.1823e-05 | 0.01017 | 0.00013463 | 0.048872 | 0.26799 | 0.36898 | 0.013473 | 0.013498 | 0.050888 | 0.14108 | 0.00021093 | b.d.
405 | 308_1A_p28 | 2011-04-16 | Pyroxene – groundmass | 0.032 | 0.002 | 3.281 | 0.025 | 1.588 | 11.822 | 45.909 | 1.227 | 0.108 | 0.482 | 34.699 | 0.0029755 | b.d. | 99.178 | 1.9168 | 0.083151 | 2 | 0.078144 | 0 | 1.2116 | 0.20419 | 0.52886 | 0.0025905 | 0.00010652 | 0.0008837 | 0.038526 | 0.0035653 | 0.017046 | 9.9606e-05 | 0 | 4.0088 | 14.4221 | 27.1955 | 10.5 | 62.3046 | 0.00067948 | 3.1823e-05 | 0.03745 | 0.0011219 | 0.056279 | 0.35565 | 0.37209 | 0.015835 | 0.014396 | 0.045338 | 0.11833 | 0.0003349 | b.d.
406 | 308_1A_p29 | 2011-04-16 | Pyroxene – groundmass | 0.008 | b.d. | 9.122 | b.d. | 1.976 | 11.092 | 47.097 | 2.04 | 0.248 | 0.409 | 25.988 | 0.029984 | b.d. | 98.01 | 1.9008 | 0.099173 | 2 | 0.093992 | 0 | 0.87716 | 0.54875 | 0.47964 | 0.00062601 | 0 | 0 | 0.061916 | 0.0079137 | 0.013982 | 0.00097023 | 7.8942e-05 | 3.9913 | 38.4842 | 25.1708 | 28.7974 | 46.0318 | 0.00016987 | b.d. | 0.10412 | b.d. | 0.07003 | 0.33369 | 0.38172 | 0.026327 | 0.01674 | 0.038472 | 0.088627 | 0.0033748 | b.d.
407 | 308_1A_p30 | 2011-04-16 | Pyroxene – groundmass | 0.006 | b.d. | 13.602 | b.d. | 0.679 | 4.673 | 49.52 | 0.746 | 0.165 | 0.418 | 29.726 | 0.021337 | b.d. | 99.5563 | 1.9535 | 0.046539 | 2 | 0.031568 | 0 | 0.98066 | 0.79976 | 0.19751 | 0.0004589 | 0 | 0 | 0.02213 | 0.0051462 | 0.013966 | 0.00067484 | 0.00061104 | 4.0209 | 44.92 | 9.9855 | 40.4345 | 49.58 | 0.0001274 | b.d. | 0.15525 | b.d. | 0.024064 | 0.14058 | 0.40135 | 0.0096274 | 0.01556 | 0.039318 | 0.10137 | 0.0024016 | b.d.
408 | 308_1A_p31 | 2011-04-16 | Pyroxene – groundmass | 0.063 | b.d. | 13.567 | 0.013 | 1.65 | 6.67 | 49.079 | 1.184 | 0.267 | 0.398 | 26.183 | 0.020187 | b.d. | 99.0942 | 1.9258 | 0.074238 | 2 | 0.076304 | 0.0020654 | 0.85918 | 0.79346 | 0.28041 | 0.0047928 | 0 | 0.00043184 | 0.034937 | 0.0082831 | 0.013227 | 0.00063506 | 0 | 3.9984 | 48.0118 | 14.506 | 41.0472 | 44.4468 | 0.0013377 | b.d. | 0.15486 | 0.00058341 | 0.058476 | 0.20066 | 0.39778 | 0.01528 | 0.016821 | 0.037437 | 0.089292 | 0.0022721 | b.d.
409 | 308_1A_p32 | 2011-04-16 | Pyroxene – groundmass | 0.045 | b.d. | 14.377 | b.d. | 2.501 | 6.723 | 49.121 | 1.411 | 0.396 | 0.422 | 23.899 | 0.017072 | b.d. | 98.9121 | 1.9094 | 0.090629 | 2 | 0.11458 | 0.023946 | 0.77689 | 0.83296 | 0.27999 | 0.0033914 | 0 | 0 | 0.041245 | 0.01217 | 0.013894 | 0.00053205 | 0 | 3.9874 | 51.7416 | 14.8156 | 44.0758 | 41.1086 | 0.00095552 | b.d. | 0.1641 | b.d. | 0.088636 | 0.20225 | 0.39812 | 0.01821 | 0.018572 | 0.039695 | 0.081503 | 0.0019215 | b.d.
410 | 308_1A_p33 | 2011-04-16 | Pyroxene – groundmass | 0.024 | b.d. | 14.938 | 0.007 | 2.185 | 9.003 | 49.128 | 1.096 | 0.405 | 0.342 | 20.271 | 0.039619 | b.d. | 97.4386 | 1.9192 | 0.080812 | 2 | 0.1006 | 0.019788 | 0.66225 | 0.86979 | 0.37682 | 0.0018178 | 0 | 0.00023151 | 0.032197 | 0.012509 | 0.011316 | 0.0012409 | 0.00046366 | 3.992 | 56.7735 | 19.7406 | 45.5661 | 34.6933 | 0.00050961 | b.d. | 0.1705 | 0.00031414 | 0.077437 | 0.27084 | 0.39818 | 0.014144 | 0.018589 | 0.03217 | 0.06913 | 0.0044592 | b.d.
411 | 308_1A_p34 | 2011-04-16 | Pyroxene – groundmass | 0.046 | b.d. | 13.364 | b.d. | 4.043 | 12.164 | 47.435 | 1.775 | 0.547 | 0.342 | 17.986 | 0.062285 | b.d. | 97.7643 | 1.8507 | 0.14928 | 2 | 0.18591 | 0.036633 | 0.58686 | 0.77717 | 0.50848 | 0.0034797 | 0 | 0 | 0.052079 | 0.016874 | 0.011302 | 0.0019483 | 0.00042373 | 3.9966 | 56.976 | 27.1552 | 41.504 | 31.3407 | 0.00097676 | b.d. | 0.15254 | b.d. | 0.14328 | 0.36594 | 0.38446 | 0.022907 | 0.020841 | 0.03217 | 0.061338 | 0.0070104 | b.d.
412 | 308_1A_p35 | 2011-04-16 | Pyroxene – phenocryst | 0.056 | 0.006 | 10.822 | 0.008 | 2.811 | 14.199 | 47.638 | 1.936 | 0.456 | 0.316 | 21.188 | 0.036494 | b.d. | 99.4725 | 1.8636 | 0.1364 | 2 | 0.1296 | 0 | 0.69318 | 0.63102 | 0.59513 | 0.0042475 | 0.00029942 | 0.00026495 | 0.056954 | 0.014104 | 0.010471 | 0.0011446 | 0 | 4.0157 | 47.6529 | 31.0074 | 32.877 | 36.1156 | 0.0011891 | 9.547e-05 | 0.12352 | 0.00035902 | 0.099622 | 0.42716 | 0.3861 | 0.024985 | 0.019882 | 0.029724 | 0.072257 | 0.0041076 | b.d.
413 | 308_1A_p36 | 2011-04-16 | Pyroxene – phenocryst | 0.026 | b.d. | 9.432 | 0.003 | 1.7 | 11.564 | 47.762 | 1.836 | 0.264 | 0.41 | 25.913 | 0.033985 | b.d. | 98.944 | 1.9068 | 0.093206 | 2 | 0.079988 | 0 | 0.86516 | 0.56126 | 0.49464 | 0.0020125 | 0 | 0.0001014 | 0.055121 | 0.008333 | 0.013864 | 0.0010878 | 0.00024208 | 4.0075 | 39.3473 | 25.7483 | 29.216 | 45.0356 | 0.00055208 | b.d. | 0.10766 | 0.00013463 | 0.060248 | 0.34789 | 0.38711 | 0.023694 | 0.016896 | 0.038566 | 0.088371 | 0.0038252 | b.d.
414 | 308_1A_p37 | 2011-04-16 | Pyroxene – phenocryst | 0.037 | b.d. | 13.931 | 0.024 | 4.312 | 14.06 | 47.375 | 1.836 | 0.982 | 0.298 | 14.607 | 0.088985 | b.d. | 97.551 | 1.835 | 0.16503 | 2 | 0.19684 | 0.031806 | 0.47315 | 0.80426 | 0.58348 | 0.0027786 | 0 | 0.00078698 | 0.053478 | 0.030072 | 0.0097765 | 0.0027634 | 0.0006857 | 3.9969 | 62.9604 | 31.3548 | 43.2193 | 25.4259 | 0.00078565 | b.d. | 0.15901 | 0.0010771 | 0.15282 | 0.42298 | 0.38397 | 0.023694 | 0.025532 | 0.028031 | 0.049814 | 0.010016 | b.d.
417 | 308_1A_p40 | 2011-04-16 | Pyroxene – groundmass | 0.039 | 0.001 | 13.466 | b.d. | 2.87 | 8.828 | 48.042 | 1.929 | 0.41 | 0.359 | 22.541 | 0.022529 | b.d. | 98.5075 | 1.8791 | 0.12089 | 2 | 0.1323 | 0.011412 | 0.73733 | 0.78506 | 0.36996 | 0.0029576 | 4.9895e-05 | 0 | 0.05674 | 0.012679 | 0.011894 | 0.00070649 | 0 | 3.9928 | 51.5678 | 19.5502 | 41.4862 | 38.9636 | 0.00082812 | 1.5912e-05 | 0.1537 | b.d. | 0.10171 | 0.26558 | 0.38938 | 0.024895 | 0.019065 | 0.033769 | 0.076871 | 0.0025357 | b.d.
16 | 308_2A_p2 | 2010-10-15 | Pyroxene | b.d. | b.d. | 14.523 | 0.023 | 2.349 | 8.548 | 49.075 | 1.506 | 0.297 | 0.432 | 24.718 | 0.012606 | b.d. | 101.4836 | 1.8775 | 0.1225 | 2 | 0.10592 | 0 | 0.79084 | 0.82816 | 0.35038 | 0 | 0 | 0.00074494 | 0.043328 | 0.0089837 | 0.013999 | 0.00038666 | 0.00016931 | 4.037 | 51.1524 | 17.7915 | 42.0516 | 40.1569 | b.d. | b.d. | 0.363 | 0.0017302 | 0.11009 | 0.046792 | 0.27155 | 0.03393 | 0.017523 | 0.026498 | 0.20558 | 0.00097973 | b.d.
34 | 308_2A_p12 | 2010-10-15 | Pyroxene | 0.049 | b.d. | 16.8 | b.d. | 2.86 | 7.679 | 49.433 | 1.511 | 0.488 | 0.363 | 23.029 | 0.040581 | 0.021285 | 102.2739 | 1.857 | 0.14303 | 2 | 0.12662 | 0 | 0.72347 | 0.94066 | 0.30907 | 0.0035689 | 0 | 0 | 0.042685 | 0.014494 | 0.01155 | 0.0012222 | 0.00064115 | 4.0474 | 56.5257 | 15.6632 | 47.6719 | 36.6648 | 0.0010309 | b.d. | 0.22212 | b.d. | 0.14181 | 0.042228 | 0.5811 | 0.03458 | 0.019862 | 0.026442 | 0.095177 | 0.0042894 | 0.019131
41 | 308_2A_p19 | 2010-10-15 | Pyroxene | 0.017 | 0.004 | 18.675 | 0.002 | 2.959 | 9.415 | 49.418 | 1.127 | 0.924 | 0.332 | 17.457 | 0.090466 | 0.0044106 | 100.4249 | 1.8555 | 0.14447 | 2 | 0.13094 | 0 | 0.54816 | 1.0452 | 0.37876 | 0.0012376 | 0.00019159 | 6.3575e-05 | 0.031822 | 0.02743 | 0.010559 | 0.0027234 | 0.00013279 | 4.0462 | 65.5961 | 19.2061 | 52.9976 | 27.7963 | 0.00035765 | 2.3204e-05 | 0.24691 | 0.00017324 | 0.14672 | 0.051775 | 0.58093 | 0.025792 | 0.024671 | 0.024184 | 0.072148 | 0.0095623 | 0.0039641
72 | 308_2A_p50 | 2010-10-15 | Pyroxene | 0.062 | b.d. | 14.716 | 0.02 | 3.804 | 15.645 | 47.323 | 1.559 | 0.916 | 0.265 | 14.691 | 0.069345 | 0.0059405 | 99.0763 | 1.8176 | 0.18245 | 2 | 0.17219 | 0 | 0.47187 | 0.84244 | 0.6438 | 0.0046169 | 0 | 0.00065031 | 0.045028 | 0.027816 | 0.0086208 | 0.0021354 | 0.00018295 | 4.0479 | 64.0976 | 32.8785 | 43.0232 | 24.0983 | 0.0013044 | b.d. | 0.19457 | 0.0017324 | 0.18862 | 0.086034 | 0.5563 | 0.035678 | 0.024732 | 0.019304 | 0.060717 | 0.0073298 | 0.0053391
103 | 308_2A_p76 | 2010-10-15 | Pyroxene | 0.045 | b.d. | 15.844 | 0.011 | 4.003 | 12.309 | 47.303 | 1.669 | 0.893 | 0.329 | 17.132 | 0.059805 | b.d. | 99.5978 | 1.8098 | 0.19021 | 2 | 0.1805 | 0 | 0.54816 | 0.90352 | 0.50457 | 0.0033381 | 0 | 0.00035629 | 0.04802 | 0.027013 | 0.010662 | 0.0018345 | 0.00067317 | 4.0484 | 62.2399 | 25.7927 | 46.1866 | 28.0207 | 0.00054948 | b.d. | 0.25727 | 0.00084034 | 0.10202 | 0.0747 | 0.40646 | 0.031382 | 0.02429 | 0.025314 | 0.065835 | 0.0088529 | b.d.
120 | 308_2A_p93 | 2010-10-15 | Pyroxene | b.d. | b.d. | 16.664 | b.d. | 3.578 | 7.805 | 48.266 | 1.427 | 0.575 | 0.362 | 21.739 | 0.017993 | b.d. | 100.434 | 1.8398 | 0.16018 | 2 | 0.16074 | 0.00055716 | 0.69299 | 0.94678 | 0.31876 | 0 | 0 | 0 | 0.040905 | 0.017329 | 0.011688 | 0.00054991 | 0.00040951 | 4.03 | 57.7384 | 16.2755 | 48.3412 | 35.3833 | b.d. | b.d. | 0.27058 | b.d. | 0.091189 | 0.047367 | 0.41474 | 0.026831 | 0.020872 | 0.027853 | 0.083539 | 0.0026636 | b.d.
121 | 308_2A_p94 | 2010-10-15 | Pyroxene | 0.04 | b.d. | 15.782 | b.d. | 4.205 | 11.807 | 47.793 | 1.632 | 0.819 | 0.323 | 17.959 | 0.058987 | b.d. | 100.419 | 1.8147 | 0.18533 | 2 | 0.18817 | 0.0028412 | 0.57026 | 0.89316 | 0.48032 | 0.0029447 | 0 | 0 | 0.046599 | 0.024586 | 0.010388 | 0.0017957 | 0 | 4.0329 | 61.0325 | 24.7111 | 45.9507 | 29.3382 | 0.00048843 | b.d. | 0.25626 | b.d. | 0.10717 | 0.071654 | 0.41067 | 0.030686 | 0.023669 | 0.024852 | 0.069013 | 0.0087318 | b.d.
184 | 308_2A_p147 | 2010-10-15 | Pyroxene | 0.017 | 0.004 | 15.78 | 0.011 | 4.155 | 12.729 | 48.399 | 1.558 | 0.791 | 0.325 | 16.739 | 0.04635 | b.d. | 100.5544 | 1.8267 | 0.17326 | 2 | 0.18483 | 0.011568 | 0.52836 | 0.88773 | 0.51475 | 0.001244 | 0.00019259 | 0.00035149 | 0.044221 | 0.023604 | 0.01039 | 0.0014026 | 0.00044145 | 4.0243 | 62.6891 | 26.6593 | 45.9767 | 27.3641 | 0.00028148 | 2.9059e-05 | 0.31722 | 0.00091023 | 0.1014 | 0.052074 | 0.3616 | 0.026189 | 0.023572 | 0.018759 | 0.14535 | 0.0088919 | b.d.
185 | 308_2A_p148 | 2010-10-15 | Pyroxene | 0.046 | b.d. | 16.559 | b.d. | 3.793 | 13.033 | 49.178 | 1.438 | 0.929 | 0.292 | 16.267 | 0.079939 | b.d. | 101.6149 | 1.833 | 0.16704 | 2 | 0.16662 | 0 | 0.50705 | 0.91992 | 0.52046 | 0.0033242 | 0 | 0 | 0.040306 | 0.027376 | 0.0092183 | 0.0023888 | 0.00057859 | 4.0306 | 64.467 | 26.7254 | 47.2379 | 26.0367 | 0.00076166 | b.d. | 0.33288 | b.d. | 0.092562 | 0.053318 | 0.36742 | 0.024172 | 0.025083 | 0.016854 | 0.14125 | 0.015336 | b.d.
186 | 308_2A_p149 | 2010-10-15 | Pyroxene | 0.013 | b.d. | 20.764 | 0.001 | 1.273 | 4.971 | 52.12 | 0.573 | 0.457 | 0.419 | 21.326 | 0.042187 | b.d. | 101.9592 | 1.9251 | 0.074863 | 2 | 0.055417 | 0 | 0.65875 | 1.1432 | 0.19673 | 0.00093099 | 0 | 3.127e-05 | 0.015916 | 0.013346 | 0.013109 | 0.0012493 | 0.00059455 | 4.0438 | 63.4413 | 9.843 | 57.1967 | 32.9603 | 0.00021525 | b.d. | 0.41741 | 8.2749e-05 | 0.031065 | 0.020336 | 0.3894 | 0.0096319 | 0.019422 | 0.024184 | 0.18518 | 0.0080931 | b.d.
187 | 308_2A_p150 | 2010-10-15 | Pyroxene | 0.03 | b.d. | 18.604 | b.d. | 3.273 | 7.952 | 49.664 | 1.117 | 0.863 | 0.348 | 18.821 | 0.080516 | b.d. | 100.7525 | 1.8598 | 0.14024 | 2 | 0.14445 | 0.0042049 | 0.5894 | 1.0384 | 0.31904 | 0.0021781 | 0 | 0 | 0.031455 | 0.025551 | 0.011038 | 0.0024173 | 0 | 4.0237 | 63.791 | 16.3879 | 53.337 | 30.2751 | 0.00049673 | b.d. | 0.37399 | b.d. | 0.079872 | 0.032531 | 0.37105 | 0.018776 | 0.02425 | 0.020086 | 0.16343 | 0.015446 | b.d.
199 | 308_2A_p162 | 2010-10-15 | Pyroxene | 0.059 | b.d. | 13.67 | b.d. | 3.148 | 12.173 | 48.484 | 1.709 | 0.269 | 0.353 | 22.095 | 0.0056089 | b.d. | 101.9656 | 1.8447 | 0.1553 | 2 | 0.14116 | 0 | 0.70304 | 0.77523 | 0.49623 | 0.0043524 | 0 | 0 | 0.048898 | 0.008092 | 0.011376 | 0.0001711 | 0.00060452 | 4.048 | 52.4419 | 25.132 | 39.2622 | 35.6058 | 0.00097691 | b.d. | 0.2748 | b.d. | 0.076822 | 0.0498 | 0.36223 | 0.028728 | 0.017781 | 0.020375 | 0.19186 | 0.001076 | b.d.
208 | 308_2A_p171 | 2010-10-15 | Pyroxene | 0.004 | 0.002 | 18.746 | 0.01 | 3.51 | 8.789 | 50.382 | 1.14 | 0.744 | 0.331 | 18.197 | 0.050403 | b.d. | 101.9054 | 1.8601 | 0.1399 | 2 | 0.15273 | 0.012826 | 0.56184 | 1.0316 | 0.34766 | 0.00028633 | 9.4192e-05 | 0.00031256 | 0.031651 | 0.021717 | 0.010351 | 0.001492 | 0.00018351 | 4.02 | 64.7399 | 17.9107 | 53.1445 | 28.9448 | 6.6231e-05 | 1.4529e-05 | 0.37685 | 0.00082749 | 0.085656 | 0.035956 | 0.37641 | 0.019163 | 0.023064 | 0.019105 | 0.15801 | 0.0096693 | b.d.
209 | 308_2A_p172 | 2010-10-15 | Pyroxene | 0.048 | b.d. | 16.703 | b.d. | 4.341 | 13.752 | 48.897 | 1.558 | 0.874 | 0.259 | 15.01 | 0.06535 | b.d. | 101.5074 | 1.8179 | 0.18208 | 2 | 0.19021 | 0.0081369 | 0.46669 | 0.9256 | 0.5478 | 0.00346 | 0 | 0 | 0.04356 | 0.025691 | 0.008156 | 0.001948 | 0.00028077 | 4.0313 | 66.4803 | 28.2356 | 47.7092 | 24.0552 | 0.00079477 | b.d. | 0.33578 | b.d. | 0.10593 | 0.056259 | 0.36532 | 0.026189 | 0.024472 | 0.014949 | 0.13034 | 0.012537 | b.d.
210 | 308_2A_p173 | 2010-10-15 | Pyroxene | 0.031 | b.d. | 15.241 | 0.005 | 4.325 | 17.426 | 48.732 | 1.746 | 1.131 | 0.241 | 12.597 | 0.11643 | b.d. | 101.5914 | 1.8118 | 0.18822 | 2 | 0.18951 | 0.0012854 | 0.39166 | 0.84458 | 0.69414 | 0.0022346 | 0 | 0.00015737 | 0.048815 | 0.033245 | 0.0075892 | 0.0034705 | 0 | 4.0272 | 68.3181 | 35.9587 | 43.7518 | 20.2895 | 0.00051329 | b.d. | 0.30639 | 0.00041374 | 0.10554 | 0.071289 | 0.36408 | 0.029349 | 0.027031 | 0.01391 | 0.10939 | 0.022336 | b.d.
7 | 308_2A_p2 | 2010-11-05 | Pyroxene | 0.045 | b.d. | 16.922 | 0.001 | 3.07 | 10.605 | 49.6516 | 1.291 | 0.743 | 0.315 | 16.369 | 0.073661 | b.d. | 99.0863 | 1.8827 | 0.11726 | 2 | 0.1372 | 0.01994 | 0.51908 | 0.95641 | 0.43085 | 0.0033084 | 0 | 3.2102e-05 | 0.036813 | 0.022275 | 0.010117 | 0.0022394 | 0.00012747 | 4.0012 | 64.8198 | 22.6009 | 50.1699 | 27.2292 | 0.00088898 | b.d. | 0.17034 | 9.4305e-05 | 0.043519 | 0.04266 | 0.16347 | 0.022012 | 0.02333 | 0.033693 | 0.10618 | 0.0076911 | b.d.
16 | 308_2A_p3 | 2010-11-05 | Pyroxene | 0.021 | b.d. | 15.786 | b.d. | 3.867 | 11.132 | 48.798 | 1.556 | 0.683 | 0.329 | 16.828 | 0.06136 | b.d. | 99.0614 | 1.8592 | 0.14085 | 2 | 0.17364 | 0.03279 | 0.53617 | 0.89644 | 0.45441 | 0.0015512 | 0 | 0 | 0.044581 | 0.020574 | 0.010617 | 0.0018743 | 0 | 3.999 | 62.5739 | 24.0807 | 47.5056 | 28.4136 | 0.00036946 | b.d. | 0.23504 | b.d. | 0.070789 | 0.073331 | 0.35678 | 0.03117 | 0.022266 | 0.020565 | 0.10271 | 0.010242 | b.d.
233 | 308_2A_p16 | 2010-11-05 | Pyroxene | 0.041 | 0.004 | 17.229 | b.d. | 3.022 | 9.722 | 49.768 | 1.38 | 0.935 | 0.302 | 15.623 | 0.088224 | 0.015414 | 98.1296 | 1.8942 | 0.10577 | 2 | 0.13556 | 0.029787 | 0.49728 | 0.97741 | 0.39646 | 0.0030256 | 0.00019421 | 0 | 0.039499 | 0.028136 | 0.0097359 | 0.0026922 | 0.00047043 | 3.9847 | 66.279 | 21.1879 | 52.2359 | 26.5763 | 0.00073403 | 4.8142e-05 | 0.34926 | b.d. | 0.043725 | 0.054705 | 0.57329 | 0.033323 | 0.025058 | 0.013632 | 0.10647 | 0.0077753 | 0.013758
239 | 308_2A_p22 | 2010-11-05 | Pyroxene | 0.041 | 0.001 | 11.445 | b.d. | 1.809 | 10.877 | 48.1566 | 1.483 | 0.238 | 0.351 | 23.284 | 0.016719 | 0.011868 | 97.7142 | 1.9189 | 0.081106 | 2 | 0.084955 | 0.0038491 | 0.77591 | 0.67975 | 0.46437 | 0.0031675 | 5.083e-05 | 0 | 0.044438 | 0.0074981 | 0.011846 | 0.00053411 | 0.00037919 | 3.9918 | 46.697 | 24.1856 | 35.403 | 40.4113 | 0.00073403 | 1.2035e-05 | 0.23201 | b.d. | 0.026174 | 0.061204 | 0.55472 | 0.03581 | 0.016898 | 0.015843 | 0.15868 | 0.0014734 | 0.010593
240 | 308_2A_p23 | 2010-11-05 | Pyroxene | 0.061 | 0.001 | 18.375 | 0.011 | 3.007 | 7.292 | 50.9836 | 1.234 | 0.788 | 0.344 | 18.251 | 0.073941 | b.d. | 100.4215 | 1.8999 | 0.1001 | 2 | 0.13207 | 0.031968 | 0.56878 | 1.0206 | 0.29114 | 0.0044073 | 4.7536e-05 | 0.00034703 | 0.034581 | 0.023217 | 0.010858 | 0.0022092 | 0 | 3.9885 | 64.2142 | 15.4819 | 54.2726 | 30.2455 | 0.0010921 | 1.2035e-05 | 0.37249 | 0.00053071 | 0.043508 | 0.041031 | 0.58729 | 0.029797 | 0.023719 | 0.015527 | 0.12438 | 0.0065165 | b.d.
246 | 308_2A_p24 | 2010-11-05 | Pyroxene | b.d. | b.d. | 1.628 | 0.036 | 1.088 | 9.646 | 45.9342 | 1.638 | 0.094 | 0.509 | 37.522 | 0.0059575 | 0.00955 | 98.1107 | 1.9542 | 0.045765 | 2 | 0.054554 | 0.0087885 | 1.335 | 0.10324 | 0.43969 | 0 | 0 | 0.0012966 | 0.052406 | 0.0031619 | 0.018342 | 0.00020321 | 0.00032579 | 3.9625 | 7.1779 | 23.4135 | 5.4973 | 71.0892 | b.d. | b.d. | 0.034792 | 0.0019491 | 0.010936 | 0.054205 | 2.6784 | 0.027106 | 0.01488 | 0.029265 | 0.31623 | 0.00063862 | 0.009286
249 | 308_2A_p27 | 2010-11-05 | Pyroxene | 0.059 | b.d. | 7.541 | 0.03 | 1.497 | 11.294 | 48.455 | 1.176 | 0.202 | 0.418 | 29.195 | 0.0012259 | 0.0081872 | 99.8764 | 1.9407 | 0.05931 | 2 | 0.070663 | 0.011353 | 0.97787 | 0.45018 | 0.48465 | 0.0045816 | 0 | 0.0010172 | 0.03542 | 0.0063965 | 0.01418 | 3.9364e-05 | 0.00026293 | 3.9861 | 31.5238 | 25.3384 | 23.5362 | 51.1254 | 0.0016541 | b.d. | 0.16116 | 0.0016243 | 0.015047 | 0.063465 | 2.8254 | 0.019461 | 0.016362 | 0.024033 | 0.24605 | 0.00013141 | 0.0079609
250 | 308_2A_p28 | 2010-11-05 | Pyroxene | 0.026 | b.d. | 9.805 | 0.017 | 1.558 | 10.862 | 48.7509 | 1.228 | 0.204 | 0.374 | 26.449 | 0.029971 | b.d. | 99.3039 | 1.9355 | 0.064547 | 2 | 0.072899 | 0.0083524 | 0.87814 | 0.58021 | 0.46203 | 0.0020013 | 0 | 0.00057138 | 0.036662 | 0.0064033 | 0.012576 | 0.00095397 | 0 | 3.9879 | 39.7851 | 24.0592 | 30.2132 | 45.7276 | 0.00072891 | b.d. | 0.20954 | 0.00092042 | 0.01566 | 0.061038 | 2.8426 | 0.020322 | 0.016096 | 0.021503 | 0.22291 | 0.0032128 | b.d.
251 | 308_2A_p29 | 2010-11-05 | Pyroxene | 0.015 | 0.001 | 14.237 | 0.006 | 1.439 | 6.612 | 49.7998 | 1.123 | 0.223 | 0.382 | 25.125 | 0.024486 | 0.0048527 | 98.9922 | 1.9428 | 0.057201 | 2 | 0.066163 | 0.0089618 | 0.81971 | 0.82785 | 0.27637 | 0.0011346 | 4.9765e-05 | 0.00019816 | 0.032946 | 0.0068783 | 0.012623 | 0.00076588 | 0.0001518 | 3.9876 | 50.247 | 14.3648 | 43.0291 | 42.606 | 0.00042053 | 1.1911e-05 | 0.30426 | 0.00032485 | 0.014464 | 0.037155 | 2.9038 | 0.018584 | 0.016613 | 0.021963 | 0.21175 | 0.0026248 | 0.0047185
253 | 308_2A_p31 | 2010-11-05 | Pyroxene | 0.041 | b.d. | 16.472 | 0.029 | 3.666 | 10.629 | 49.8557 | 1.341 | 0.798 | 0.31 | 16.316 | 0.061416 | 0.016279 | 99.5354 | 1.8791 | 0.12091 | 2 | 0.16285 | 0.041938 | 0.51428 | 0.92537 | 0.42922 | 0.0029961 | 0 | 0.00092535 | 0.038009 | 0.02378 | 0.0098965 | 0.0018559 | 0.00049199 | 3.9888 | 64.2772 | 22.967 | 49.5147 | 27.5184 | 0.0011494 | b.d. | 0.35202 | 0.0015701 | 0.036849 | 0.059729 | 2.907 | 0.022192 | 0.02386 | 0.017823 | 0.13751 | 0.0065836 | 0.015829
263 | 308_2A_p41 | 2010-11-05 | Pyroxene | b.d. | b.d. | 3.3 | b.d. | 1.085 | 8.686 | 46.6401 | 0.998 | 0.085 | 0.467 | 38.169 | b.d. | b.d. | 99.4301 | 1.9523 | 0.04774 | 2 | 0.053526 | 0.0057861 | 1.3361 | 0.20589 | 0.38954 | 0 | 0 | 0 | 0.031415 | 0.002813 | 0.016557 | 0 | 0 | 3.9882 | 13.3519 | 20.1674 | 10.6591 | 69.1734 | b.d. | b.d. | 0.070524 | b.d. | 0.010906 | 0.04881 | 2.7195 | 0.016515 | 0.014578 | 0.02685 | 0.32169 | b.d. | b.d.
264 | 308_2A_p42 | 2010-11-05 | Pyroxene | 0.058 | b.d. | 9.732 | 0.012 | 1.822 | 12.778 | 47.906 | 1.39 | 0.242 | 0.351 | 24.292 | 0.016175 | 0.00021687 | 98.5994 | 1.9122 | 0.087846 | 2 | 0.085711 | 0 | 0.81087 | 0.57899 | 0.54646 | 0.0044885 | 0 | 0.0004055 | 0.041723 | 0.007637 | 0.011867 | 0.00051763 | 6.9409e-06 | 4.003 | 41.658 | 28.2214 | 29.9016 | 41.8771 | 0.001626 | b.d. | 0.20798 | 0.00064971 | 0.018314 | 0.071805 | 2.7934 | 0.023002 | 0.017182 | 0.020181 | 0.20473 | 0.0017339 | 0.00021087
265 | 308_2A_p43 | 2010-11-05 | Pyroxene | b.d. | 0.003 | 14.925 | 0.002 | 1.525 | 6.675 | 50.2389 | 1.088 | 0.291 | 0.388 | 24.165 | 0.014658 | 0.012425 | 99.328 | 1.9432 | 0.056824 | 2 | 0.069518 | 0.012694 | 0.78165 | 0.86044 | 0.27662 | 0 | 0.00014802 | 6.549e-05 | 0.031646 | 0.008899 | 0.012711 | 0.00045456 | 0.00038535 | 3.9857 | 52.399 | 14.4169 | 44.8447 | 40.7384 | b.d. | 3.5733e-05 | 0.31896 | 0.00010828 | 0.015329 | 0.037509 | 2.9294 | 0.018005 | 0.017402 | 0.022308 | 0.20366 | 0.0015713 | 0.012081
266 | 308_2A_p44 | 2010-11-05 | Pyroxene | b.d. | b.d. | 18.502 | b.d. | 2.7 | 5.954 | 50.6429 | 0.984 | 0.555 | 0.336 | 19.416 | 0.030169 | 0.0062023 | 99.1262 | 1.9145 | 0.085541 | 2 | 0.12029 | 0.034754 | 0.61382 | 1.0425 | 0.24115 | 0 | 0 | 0 | 0.027973 | 0.016588 | 0.010759 | 0.00091438 | 0.00018801 | 3.9887 | 62.9409 | 12.7091 | 54.9417 | 32.3492 | b.d. | b.d. | 0.39541 | b.d. | 0.027139 | 0.033458 | 2.9529 | 0.016284 | 0.020702 | 0.019318 | 0.16364 | 0.003234 | 0.0060309
267 | 308_2A_p45 | 2010-11-05 | Pyroxene | 0.026 | 0.009 | 18.613 | 0.007 | 1.724 | 7.379 | 50.9628 | 0.823 | 0.51 | 0.331 | 18.04 | 0.027959 | 0.0064558 | 98.4592 | 1.9363 | 0.06368 | 2 | 0.0772 | 0.01352 | 0.57321 | 1.0541 | 0.30039 | 0.0019153 | 0.0004362 | 0.00022516 | 0.023515 | 0.01532 | 0.010652 | 0.0008517 | 0.00019668 | 3.9943 | 64.7751 | 15.5827 | 54.6814 | 29.7359 | 0.00072891 | 0.0001072 | 0.39778 | 0.000379 | 0.017329 | 0.041466 | 2.9716 | 0.013619 | 0.020247 | 0.019031 | 0.15204 | 0.0029971 | 0.0062773
268 | 308_2A_p46 | 2010-11-05 | Pyroxene | 0.057 | b.d. | 12.718 | 0.007 | 4.797 | 18.009 | 47.8177 | 1.977 | 0.831 | 0.214 | 11.911 | 0.078293 | b.d. | 98.417 | 1.8317 | 0.16829 | 2 | 0.21657 | 0.048281 | 0.38157 | 0.72614 | 0.73912 | 0.0042334 | 0 | 0.00022701 | 0.056951 | 0.025168 | 0.0069433 | 0.0024045 | 0 | 3.991 | 65.5534 | 40.021 | 39.3183 | 20.6607 | 0.001598 | b.d. | 0.2718 | 0.000379 | 0.048218 | 0.1012 | 2.7882 | 0.032716 | 0.024598 | 0.012304 | 0.10039 | 0.0083928 | b.d.
271 | 308_2A_p49 | 2010-11-05 | Pyroxene | 0.013 | b.d. | 7.704 | 0.004 | 1.182 | 7.054 | 47.4775 | 0.935 | 0.143 | 0.445 | 34.023 | 0.00040917 | 0.0042804 | 98.9852 | 1.944 | 0.055955 | 2 | 0.057041 | 0.0010862 | 1.1651 | 0.47019 | 0.30947 | 0.0010321 | 0 | 0.00013866 | 0.028791 | 0.0046295 | 0.015433 | 1.3433e-05 | 0.00014054 | 3.9966 | 28.7533 | 15.9132 | 24.1777 | 59.9091 | 0.00036446 | b.d. | 0.16464 | 0.00021657 | 0.011881 | 0.039639 | 2.7684 | 0.015473 | 0.015258 | 0.025585 | 0.28674 | 4.3862e-05 | 0.004162
272 | 308_2A_p50 | 2010-11-05 | Pyroxene | b.d. | 0.001 | 15.943 | b.d. | 1.558 | 5.814 | 49.4135 | 1.11 | 0.401 | 0.369 | 24.602 | 0.04155 | 0.0087092 | 99.2617 | 1.9169 | 0.083055 | 2 | 0.071234 | 0 | 0.79816 | 0.92187 | 0.24166 | 0 | 4.9487e-05 | 0 | 0.032382 | 0.012299 | 0.012125 | 0.0012923 | 0.00027091 | 4.0201 | 53.5961 | 12.3188 | 46.9937 | 40.6875 | b.d. | 1.1911e-05 | 0.34072 | b.d. | 0.01566 | 0.032671 | 2.8813 | 0.018369 | 0.018606 | 0.021216 | 0.20734 | 0.004454 | 0.0084684
275 | 308_2A_p53 | 2010-11-05 | Pyroxene | 0.016 | 0.002 | 7.59 | b.d. | 1.698 | 11.978 | 46.6613 | 1.335 | 0.237 | 0.404 | 28.05 | 0.012445 | 0.027062 | 98.0108 | 1.9096 | 0.090434 | 2 | 0.081897 | 0 | 0.95999 | 0.46297 | 0.5252 | 0.0012695 | 0.00010441 | 0 | 0.041085 | 0.0076684 | 0.014004 | 0.00040834 | 0.00088805 | 4.0136 | 32.5358 | 26.9586 | 23.7646 | 49.2768 | 0.00044856 | 2.3822e-05 | 0.16221 | b.d. | 0.017068 | 0.067309 | 2.7208 | 0.022092 | 0.016827 | 0.023228 | 0.2364 | 0.0013341 | 0.026314
276 | 308_2A_p54 | 2010-11-05 | Pyroxene | 0.011 | b.d. | 6.837 | 0.007 | 1.452 | 11.788 | 47.4272 | 1.143 | 0.188 | 0.436 | 29.863 | 0.033388 | 0.0010932 | 99.1867 | 1.928 | 0.072015 | 2 | 0.069566 | 0 | 1.0152 | 0.41426 | 0.51342 | 0.00086699 | 0 | 0.00024091 | 0.034942 | 0.0060424 | 0.015012 | 0.0010882 | 3.5635e-05 | 4.0012 | 28.9797 | 26.4253 | 21.3217 | 52.253 | 0.00030839 | b.d. | 0.14611 | 0.000379 | 0.014595 | 0.066241 | 2.7654 | 0.018915 | 0.01613 | 0.025068 | 0.25168 | 0.0035791 | 0.001063
277 | 308_2A_p55 | 2010-11-05 | Pyroxene | 0.013 | 0.001 | 9.998 | 0.007 | 2.805 | 12 | 48.7232 | 1.29 | 0.24 | 0.354 | 25.27 | 0.012666 | 0.0016152 | 100.7154 | 1.9 | 0.10005 | 2 | 0.12891 | 0.028864 | 0.82408 | 0.58111 | 0.50136 | 0.00098287 | 4.9743e-05 | 0.00023109 | 0.037829 | 0.0073994 | 0.011692 | 0.000396 | 5.0504e-05 | 3.994 | 41.3544 | 26.2967 | 30.4796 | 43.2237 | 0.00036446 | 1.1911e-05 | 0.21367 | 0.000379 | 0.028195 | 0.067433 | 2.841 | 0.021348 | 0.016968 | 0.020353 | 0.21297 | 0.0013578 | 0.0015705
131 | 308_2A_p13 | 2010-11-17 | Pyroxene | 0.01 | b.d. | 3.952 | 0.032 | 1.419 | 12.477 | 45.431 | 1.492 | 0.162 | 0.406 | 32.812 | b.d. | b.d. | 98.193 | 1.9072 | 0.092832 | 2 | 0.070206 | 0 | 1.1519 | 0.24728 | 0.56118 | 0.00081392 | 0 | 0.0011373 | 0.047101 | 0.0053769 | 0.014436 | 0 | 8.8737e-06 | 4.0293 | 17.6728 | 28.6261 | 12.6138 | 58.7601 | 0.00016519 | b.d. | 0.1218 | 0.0019517 | 0.025801 | 0.088656 | 0.39588 | 0.023011 | 0.01573 | 0.038993 | 0.2862 | b.d. | b.d.
132 | 308_2A_p14 | 2010-11-17 | Pyroxene | 0.035 | b.d. | 7.575 | 0.002 | 1.565 | 11.183 | 46.872 | 1.396 | 0.219 | 0.435 | 30.123 | 0.0071457 | b.d. | 99.4121 | 1.9032 | 0.096759 | 2 | 0.074894 | 0 | 1.0229 | 0.45846 | 0.48652 | 0.0027555 | 0 | 6.8752e-05 | 0.042627 | 0.0070307 | 0.014961 | 0.00023263 | 0.00064035 | 4.0362 | 30.9483 | 24.7229 | 23.297 | 51.9801 | 0.00057818 | b.d. | 0.23346 | 0.00012198 | 0.028456 | 0.079461 | 0.40844 | 0.021531 | 0.016732 | 0.041778 | 0.26274 | 0.00093764 | b.d.
133 | 308_2A_p15 | 2010-11-17 | Pyroxene | 0.046 | b.d. | 2.488 | 0.016 | 1.437 | 13.421 | 45.822 | 1.309 | 0.092 | 0.418 | 34.519 | 0.018573 | b.d. | 99.5866 | 1.9136 | 0.086402 | 2 | 0.070727 | 0 | 1.2056 | 0.15487 | 0.60051 | 0.0037246 | 0 | 0.00056568 | 0.041109 | 0.0030377 | 0.014786 | 0.00062187 | 0 | 4.0248 | 11.3837 | 30.6235 | 7.8976 | 61.4789 | 0.00075989 | b.d. | 0.076679 | 0.00097585 | 0.026128 | 0.095364 | 0.39929 | 0.020189 | 0.014794 | 0.040146 | 0.30108 | 0.0024371 | b.d.
134 | 308_2A_p16 | 2010-11-17 | Pyroxene | 0.021 | b.d. | 9.375 | 0.003 | 1.71 | 11.464 | 47.883 | 1.361 | 0.206 | 0.399 | 27.348 | b.d. | b.d. | 99.77 | 1.9079 | 0.092071 | 2 | 0.080303 | 0 | 0.9113 | 0.55678 | 0.48941 | 0.0016223 | 0 | 0.0001012 | 0.040781 | 0.0064897 | 0.013466 | 0 | 0.00035823 | 4.0203 | 37.9259 | 25.0019 | 28.4437 | 46.5544 | 0.00034691 | b.d. | 0.28893 | 0.00018297 | 0.031092 | 0.081458 | 0.41725 | 0.020991 | 0.016418 | 0.038321 | 0.23854 | b.d. | b.d.
135 | 308_2A_p17 | 2010-11-17 | Pyroxene | b.d. | 0.004 | 14.003 | b.d. | 1.976 | 9.213 | 48.701 | 1.632 | 0.358 | 0.365 | 22.742 | 0.018987 | b.d. | 99.013 | 1.8988 | 0.10119 | 2 | 0.0908 | 0 | 0.74153 | 0.81377 | 0.38486 | 0 | 0.00019894 | 0 | 0.047851 | 0.011036 | 0.012054 | 0.00059353 | 0.00033625 | 4.0126 | 52.3223 | 19.8366 | 41.9434 | 38.2201 | b.d. | 4.2576e-05 | 0.43157 | b.d. | 0.035929 | 0.065464 | 0.42438 | 0.02517 | 0.018258 | 0.035055 | 0.19836 | 0.0024914 | b.d.
136 | 308_2A_p18 | 2010-11-17 | Pyroxene | b.d. | 0.001 | 14.081 | 0.011 | 1.399 | 6.576 | 49.132 | 1.24 | 0.202 | 0.372 | 26.518 | 0.0099116 | b.d. | 99.5419 | 1.9217 | 0.078326 | 2 | 0.064489 | 0 | 0.86739 | 0.82089 | 0.27557 | 0 | 4.9893e-05 | 0.00036424 | 0.036472 | 0.0062466 | 0.012324 | 0.00031082 | 0 | 4.0196 | 48.6229 | 14.0323 | 41.8 | 44.1677 | b.d. | 1.0644e-05 | 0.43397 | 0.0006709 | 0.025437 | 0.046726 | 0.42813 | 0.019125 | 0.01618 | 0.035728 | 0.2313 | 0.0013006 | b.d.
137 | 308_2A_p19 | 2010-11-17 | Pyroxene | 0.027 | b.d. | 0.83 | 0.01 | 1.471 | 14.037 | 45.339 | 1.291 | 0.047 | 0.406 | 36.083 | 0.0086612 | b.d. | 99.5497 | 1.914 | 0.08602 | 2 | 0.073187 | 0 | 1.2739 | 0.052225 | 0.63489 | 0.0022099 | 0 | 0.00035739 | 0.040984 | 0.0015687 | 0.014517 | 0.00029315 | 0 | 4.0209 | 3.9383 | 32.3761 | 2.6632 | 64.9607 | 0.00044602 | b.d. | 0.02558 | 0.00060991 | 0.026747 | 0.099741 | 0.39508 | 0.019911 | 0.0141 | 0.038993 | 0.31473 | 0.0011365 | b.d.
138 | 308_2A_p20 | 2010-11-17 | Pyroxene | 0.033 | 0.006 | 0.908 | 0.027 | 1.033 | 8.479 | 45.28 | 0.902 | 0.042 | 0.444 | 41.613 | 0.0085712 | b.d. | 98.7756 | 1.9472 | 0.052807 | 2 | 0.052355 | 0 | 1.4965 | 0.0582 | 0.39067 | 0.0027514 | 0.00032914 | 0.00098297 | 0.02917 | 0.001428 | 0.016172 | 0.00029552 | 0.00027069 | 3.9971 | 3.7434 | 20.0815 | 2.9917 | 76.9268 | 0.00054514 | 6.3864e-05 | 0.027984 | 0.0016468 | 0.018783 | 0.060248 | 0.39457 | 0.013912 | 0.013755 | 0.042643 | 0.36296 | 0.0011247 | b.d.
139 | 308_2A_p21 | 2010-11-17 | Pyroxene | 0.055 | b.d. | 19.501 | 0.006 | 1.313 | 4.647 | 50.612 | 0.641 | 0.354 | 0.344 | 20.988 | 0.028853 | b.d. | 98.4899 | 1.9351 | 0.064908 | 2 | 0.059165 | 0 | 0.67108 | 1.1113 | 0.19036 | 0.0040771 | 0 | 0.00019421 | 0.01843 | 0.010701 | 0.01114 | 0.00088446 | 0 | 4.0186 | 62.3496 | 9.6495 | 56.3332 | 34.0173 | 0.00090856 | b.d. | 0.60101 | 0.00036594 | 0.023874 | 0.03302 | 0.44103 | 0.0098862 | 0.018019 | 0.033039 | 0.18306 | 0.003786 | b.d.
140 | 308_2A_p22 | 2010-11-17 | Pyroxene | 0.002 | 0.006 | 18.449 | 0.002 | 3.183 | 5.162 | 48.56 | 1.083 | 0.507 | 0.366 | 20.53 | 0.030682 | b.d. | 97.8807 | 1.8732 | 0.12677 | 2 | 0.14471 | 0.01794 | 0.6623 | 1.0608 | 0.21335 | 0.00014958 | 0.00029525 | 6.5316e-05 | 0.031417 | 0.015463 | 0.011959 | 0.00094895 | 0.00025914 | 4.0149 | 61.5626 | 11.0177 | 54.7798 | 34.2025 | 3.3039e-05 | 6.3864e-05 | 0.56859 | 0.00012198 | 0.057875 | 0.036679 | 0.42315 | 0.016703 | 0.02028 | 0.035151 | 0.17907 | 0.0040261 | b.d.
141 | 308_2A_p23 | 2010-11-17 | Pyroxene | 0.004 | b.d. | 6.922 | b.d. | 1.042 | 6.776 | 46.636 | 0.915 | 0.106 | 0.507 | 35.694 | b.d. | b.d. | 98.602 | 1.9366 | 0.063363 | 2 | 0.050998 | 0 | 1.2396 | 0.42844 | 0.30148 | 0.00032206 | 0 | 0 | 0.028574 | 0.0034802 | 0.017833 | 0 | 0.00028449 | 4.0201 | 25.6855 | 15.3073 | 21.7538 | 62.9389 | 6.6077e-05 | b.d. | 0.21333 | b.d. | 0.018946 | 0.048147 | 0.40638 | 0.014112 | 0.014978 | 0.048693 | 0.31133 | b.d. | b.d.
144 | 308_2A_p26 | 2010-11-17 | Pyroxene | 0.047 | b.d. | 15.471 | b.d. | 2.486 | 9.323 | 48.79 | 1.497 | 0.533 | 0.328 | 20.35 | 0.05365 | b.d. | 98.8786 | 1.8846 | 0.11542 | 2 | 0.11317 | 0 | 0.65736 | 0.89071 | 0.38583 | 0.0035199 | 0 | 0 | 0.043484 | 0.016278 | 0.010731 | 0.0016615 | 0.00079515 | 4.0104 | 57.5368 | 19.9509 | 46.0577 | 33.9914 | 0.00077641 | b.d. | 0.47681 | b.d. | 0.045202 | 0.066245 | 0.42515 | 0.023088 | 0.020307 | 0.031502 | 0.1775 | 0.0070398 | b.d.
145 | 308_2A_p27 | 2010-11-17 | Pyroxene | 0.019 | 0.01 | 5.755 | 0.011 | 1.537 | 15.38 | 46.947 | 1.607 | 0.148 | 0.359 | 27.882 | 0.01311 | b.d. | 99.6681 | 1.904 | 0.096039 | 2 | 0.073465 | 0 | 0.94565 | 0.34788 | 0.66829 | 0.001494 | 0.00051734 | 0.00037767 | 0.04901 | 0.0047456 | 0.012332 | 0.00042627 | 0 | 4.0307 | 26.8939 | 34.0648 | 17.7326 | 48.2027 | 0.00031387 | 0.00010644 | 0.17737 | 0.0006709 | 0.027947 | 0.10928 | 0.40909 | 0.024785 | 0.015969 | 0.034479 | 0.24319 | 0.0017202 | b.d.
146 | 308_2A_p28 | 2010-11-17 | Pyroxene | b.d. | 0.011 | 0.564 | 0.025 | 0.602 | 6.303 | 45.941 | 0.604 | b.d. | 0.54 | 45.758 | b.d. | b.d. | 100.348 | 1.9655 | 0.0345 | 2 | 0.030355 | 0 | 1.6372 | 0.035966 | 0.28892 | 0 | 0.00060033 | 0.0009055 | 0.019433 | 0.00027061 | 0.019568 | 0 | 0 | 4.0028 | 2.1496 | 14.7253 | 1.833 | 83.4416 | b.d. | 0.00011708 | 0.017382 | 0.0015248 | 0.010946 | 0.044786 | 0.40033 | 0.0093155 | b.d. | 0.051863 | 0.39911 | b.d. | b.d.
147 | 308_2A_p29 | 2010-11-17 | Pyroxene | 0.043 | b.d. | 14.263 | b.d. | 1.79 | 10.277 | 49.358 | 1.459 | 0.368 | 0.374 | 21.905 | 0.014836 | b.d. | 99.8518 | 1.9047 | 0.095254 | 2 | 0.081412 | 0 | 0.70693 | 0.8204 | 0.42492 | 0.0032173 | 0 | 0 | 0.042341 | 0.011228 | 0.012225 | 0.00045904 | 0 | 4.0218 | 53.7145 | 21.7655 | 42.0233 | 36.2112 | 0.00071033 | b.d. | 0.43958 | b.d. | 0.032547 | 0.073024 | 0.4301 | 0.022502 | 0.018584 | 0.03592 | 0.19106 | 0.0019468 | b.d.
148 | 308_2A_p30 | 2010-11-17 | Pyroxene | 0.028 | b.d. | 16.109 | 0.006 | 3.449 | 14.589 | 48.729 | 1.548 | 0.903 | 0.28 | 13.345 | 0.095399 | b.d. | 99.0814 | 1.8486 | 0.15141 | 2 | 0.15421 | 0.0027906 | 0.42338 | 0.91087 | 0.59297 | 0.0020595 | 0 | 0.0001927 | 0.044162 | 0.027084 | 0.008997 | 0.0029016 | 0.00049111 | 4.0159 | 68.2685 | 30.7684 | 47.2634 | 21.9683 | 0.00046254 | b.d. | 0.49647 | 0.00036594 | 0.062712 | 0.10366 | 0.42462 | 0.023875 | 0.025103 | 0.026892 | 0.1164 | 0.012518 | b.d.
149 | 308_2A_p31 | 2010-11-17 | Pyroxene | 0.041 | b.d. | 16.714 | 0.005 | 3.466 | 12.359 | 49.276 | 1.632 | 1.012 | 0.323 | 14.566 | 0.10899 | b.d. | 99.503 | 1.858 | 0.14198 | 2 | 0.15403 | 0.012044 | 0.45932 | 0.93936 | 0.49929 | 0.0029974 | 0 | 0.00015961 | 0.046276 | 0.03017 | 0.010316 | 0.0032948 | 0 | 4.0032 | 67.1606 | 26.3068 | 49.4928 | 24.2004 | 0.00067729 | b.d. | 0.51512 | 0.00030495 | 0.063021 | 0.087818 | 0.42939 | 0.02517 | 0.026312 | 0.031022 | 0.12705 | 0.014301 | b.d.
150 | 308_2A_p32 | 2010-11-17 | Pyroxene | 0.017 | b.d. | 11.407 | 0.003 | 1.019 | 7.674 | 49.166 | 1.025 | 0.144 | 0.451 | 29.895 | 0.0069673 | b.d. | 100.808 | 1.9344 | 0.065553 | 2 | 0.047252 | 0 | 0.98366 | 0.66896 | 0.3235 | 0.0012968 | 0 | 9.9928e-05 | 0.030328 | 0.0044795 | 0.01503 | 0.00021978 | 0.00012748 | 4.028 | 40.4786 | 16.3704 | 33.8521 | 49.7775 | 0.00028083 | b.d. | 0.35156 | 0.00018297 | 0.018528 | 0.054528 | 0.42843 | 0.015809 | 0.015221 | 0.043315 | 0.26075 | 0.00091423 | b.d.
6 | 308_2A_p1 | 2010-11-19 | Pyroxene | b.d. | b.d. | 4.158 | 0.01 | 0.695 | 8.232 | 46.99 | 0.839 | 0.088 | 0.504 | 39.074 | b.d. | b.d. | 100.59 | 1.9481 | 0.051942 | 2 | 0.033958 | 0 | 1.3547 | 0.25693 | 0.36565 | 0 | 0 | 0.00035097 | 0.026157 | 0.0028844 | 0.017698 | 0 | 0.00046567 | 4.0248 | 15.9424 | 18.4925 | 12.9942 | 68.5133 | b.d. | b.d. | 0.1149 | 0.00068931 | 0.012432 | 0.043286 | 0.32301 | 0.023014 | 0.014608 | 0.032722 | 0.19021 | b.d. | b.d.
7 | 308_2A_p2 | 2010-11-19 | Pyroxene | 0.032 | b.d. | 15.053 | 0.007 | 3.854 | 16.263 | 49.014 | 1.761 | 1.026 | 0.245 | 12.943 | 0.098354 | b.d. | 100.2964 | 1.8407 | 0.15925 | 2 | 0.17058 | 0.01133 | 0.4065 | 0.84262 | 0.65438 | 0.0023301 | 0 | 0.00022256 | 0.049734 | 0.030465 | 0.0077934 | 0.0029615 | 0 | 4.0083 | 67.4569 | 34.3778 | 44.2667 | 21.3555 | 0.00051255 | b.d. | 0.41597 | 0.00048251 | 0.068938 | 0.085516 | 0.33692 | 0.048304 | 0.025855 | 0.015907 | 0.063006 | 0.018846 | b.d.
291 | 308_2A_p8 | 2010-11-26 | Pyroxene | 0.029 | b.d. | 8.818 | 0.007 | 1.457 | 11.631 | 48.604 | 1.266 | 0.135 | 0.356 | 27.654 | 0.018784 | b.d. | 99.9758 | 1.932 | 0.068033 | 2 | 0.068256 | 0.00022271 | 0.91927 | 0.52244 | 0.49534 | 0.002235 | 0 | 0.00023556 | 0.037843 | 0.0042427 | 0.011986 | 0.00059863 | 0 | 3.9944 | 36.2374 | 25.572 | 26.9708 | 47.4572 | 0.00032309 | b.d. | 0.22392 | 0.00047047 | 0.019812 | 0.027201 | 0.26135 | 0.038246 | 0.015903 | 0.040282 | 0.13336 | 0.0016522 | b.d.
292 | 308_2A_p9 | 2010-11-26 | Pyroxene | 0.027 | 0.003 | 15.036 | 0.017 | 1.315 | 6.067 | 49.774 | 1.146 | 0.238 | 0.405 | 26.726 | 0.0013732 | b.d. | 100.7554 | 1.9198 | 0.080183 | 2 | 0.059777 | 0 | 0.86208 | 0.86442 | 0.25072 | 0.0020191 | 0.00014761 | 0.00055511 | 0.03324 | 0.0072579 | 0.013231 | 4.2464e-05 | 0.00034734 | 4.0341 | 50.0678 | 12.6805 | 43.719 | 43.6006 | 0.00030081 | 1.5684e-05 | 0.38182 | 0.0011426 | 0.017881 | 0.014189 | 0.26764 | 0.034621 | 0.016589 | 0.045827 | 0.12889 | 0.00012078 | b.d.
294 | 308_2A_p11 | 2010-11-26 | Pyroxene | 0.024 | 0.005 | 0.923 | 0.009 | 1.066 | 8.598 | 45.631 | 1.41 | 0.021 | 0.472 | 41.287 | b.d. | b.d. | 99.446 | 1.9436 | 0.056418 | 2 | 0.053512 | 0 | 1.4707 | 0.058598 | 0.39237 | 0.001982 | 0.00027167 | 0.00032453 | 0.045163 | 0.00070719 | 0.017028 | 0 | 0 | 3.9877 | 3.8318 | 20.4187 | 3.0494 | 76.5319 | 0.00026739 | 2.614e-05 | 0.023438 | 0.0006049 | 0.014495 | 0.020108 | 0.24536 | 0.042596 | 0.013919 | 0.053408 | 0.19911 | b.d. | b.d.
295 | 308_2A_p12 | 2010-11-26 | Pyroxene | 0.005 | b.d. | 10.357 | b.d. | 1.274 | 8.572 | 48.446 | 1.168 | 0.168 | 0.448 | 29.766 | b.d. | b.d. | 100.204 | 1.9249 | 0.075063 | 2 | 0.05966 | 0 | 0.98909 | 0.61338 | 0.36492 | 0.00038519 | 0 | 0 | 0.0349 | 0.0052777 | 0.015077 | 0 | 0.00026291 | 4.0233 | 38.2771 | 18.5485 | 31.1773 | 50.2742 | 5.5706e-05 | b.d. | 0.263 | b.d. | 0.017323 | 0.020047 | 0.2605 | 0.035285 | 0.015624 | 0.050692 | 0.14355 | b.d. | b.d.
296 | 308_2A_p13 | 2010-11-26 | Pyroxene | 0.015 | 0.002 | 17.421 | 0.02 | 3.09 | 9.415 | 49.808 | 1.297 | 0.563 | 0.334 | 17.819 | 0.056632 | b.d. | 99.8406 | 1.8788 | 0.12122 | 2 | 0.13737 | 0.016152 | 0.5621 | 0.97946 | 0.3805 | 0.001097 | 9.6235e-05 | 0.00063868 | 0.036791 | 0.01679 | 0.010671 | 0.0017127 | 0.00011547 | 4.0061 | 63.5367 | 19.7965 | 50.9587 | 29.2448 | 0.00016712 | 1.0456e-05 | 0.44238 | 0.0013442 | 0.042017 | 0.022019 | 0.26783 | 0.039182 | 0.021169 | 0.037793 | 0.085933 | 0.0049813 | b.d.
297 | 308_2A_p14 | 2010-11-26 | Pyroxene | 0.061 | b.d. | 14.975 | b.d. | 3.817 | 15.434 | 49.264 | 1.621 | 0.758 | 0.255 | 13.694 | 0.078041 | b.d. | 99.957 | 1.8556 | 0.14437 | 2 | 0.16945 | 0.025076 | 0.43137 | 0.84074 | 0.62287 | 0.0044549 | 0 | 0 | 0.045916 | 0.022574 | 0.0081356 | 0.0023568 | 0 | 4.0035 | 66.0904 | 32.8695 | 44.3668 | 22.7637 | 0.00067961 | b.d. | 0.38027 | b.d. | 0.051902 | 0.036095 | 0.2649 | 0.04897 | 0.023725 | 0.028854 | 0.06604 | 0.0068644 | b.d.
298 | 308_2A_p15 | 2010-11-26 | Pyroxene | 0.009 | 0.005 | 16.537 | b.d. | 0.866 | 4.822 | 50.749 | 0.745 | 0.217 | 0.384 | 25.324 | 0.022342 | b.d. | 99.6803 | 1.9547 | 0.045314 | 2 | 0.039312 | 0 | 0.81571 | 0.94938 | 0.19899 | 0.0006721 | 0.00024567 | 0 | 0.021579 | 0.0066082 | 0.012528 | 0.00068995 | 0.000356 | 4.0069 | 53.7864 | 10.1315 | 48.3371 | 41.5314 | 0.00010027 | 2.614e-05 | 0.41993 | b.d. | 0.011776 | 0.011277 | 0.27289 | 0.022506 | 0.016188 | 0.04345 | 0.12213 | 0.0019652 | b.d.
299 | 308_2A_p16 | 2010-11-26 | Pyroxene | b.d. | b.d. | 17.109 | 0.002 | 1.75 | 5.557 | 50.784 | 1.089 | 0.318 | 0.395 | 23.52 | 0.032653 | b.d. | 100.5567 | 1.9262 | 0.073783 | 2 | 0.07823 | 0.0044468 | 0.74606 | 0.96725 | 0.22583 | 0 | 0 | 6.4222e-05 | 0.031062 | 0.0095363 | 0.01269 | 0.00099299 | 0.00013629 | 3.9982 | 56.4551 | 11.6458 | 49.8805 | 38.4737 | b.d. | b.d. | 0.43446 | 0.00013442 | 0.023796 | 0.012996 | 0.27307 | 0.032899 | 0.017872 | 0.044695 | 0.11343 | 0.0028721 | b.d.
300 | 308_2A_p17 | 2010-11-26 | Pyroxene | 0.046 | b.d. | 19.02 | 0.013 | 3.092 | 9.611 | 50.622 | 1.215 | 0.813 | 0.309 | 16.011 | 0.075034 | b.d. | 100.827 | 1.8753 | 0.12473 | 2 | 0.135 | 0.010264 | 0.49602 | 1.0502 | 0.38146 | 0.0033039 | 0 | 0.0004077 | 0.033847 | 0.023812 | 0.0096955 | 0.0022286 | 0.00017165 | 4.0114 | 67.9204 | 19.7887 | 54.4798 | 25.7315 | 0.00051249 | b.d. | 0.48299 | 0.00087374 | 0.042044 | 0.022477 | 0.2722 | 0.036705 | 0.023658 | 0.034964 | 0.077214 | 0.0065999 | b.d.
6 | 308_2A_p2 | 2010-12-10 | Pyroxene | 0.022 | b.d. | 18.524 | 0.014 | 2.751 | 5.373 | 50.495 | 0.975 | 0.515 | 0.328 | 20.689 | 0.041213 | b.d. | 99.7272 | 1.9057 | 0.094273 | 2 | 0.12237 | 0.028092 | 0.65299 | 1.042 | 0.21726 | 0.0016098 | 0 | 0.00044732 | 0.027672 | 0.015367 | 0.010485 | 0.0012471 | 3.3819e-05 | 3.9972 | 61.476 | 11.3614 | 54.4914 | 34.1471 | 0.00059872 | b.d. | 0.56376 | 0.00075069 | 0.061705 | 0.015757 | 0.72805 | 0.017012 | 0.020085 | 0.017655 | 0.091801 | 0.0037861 | b.d.
244 | 308_2A_p29 | 2010-12-10 | Pyroxene | 0.004 | b.d. | 9.166 | b.d. | 1.53 | 12.07 | 48.139 | 1.285 | 0.166 | 0.404 | 26.865 | 0.0016907 | b.d. | 99.6307 | 1.9188 | 0.081171 | 2 | 0.071876 | 0 | 0.89553 | 0.54457 | 0.51547 | 0.00030913 | 0 | 0 | 0.038518 | 0.0052315 | 0.01364 | 5.4031e-05 | 0.00019187 | 4.0135 | 37.8147 | 26.3591 | 27.8471 | 45.7939 | 5.799e-05 | b.d. | 0.15554 | b.d. | 0.041648 | 0.049498 | 0.27144 | 0.023612 | 0.015654 | 0.024776 | 0.21183 | 0.00029262 | b.d.
245 | 308_2A_p30 | 2010-12-10 | Pyroxene | 0.02 | 0.005 | 1.045 | 0.012 | 1.276 | 10.902 | 45.908 | 1.186 | 0.121 | 0.437 | 39.1 | 0.00017677 | b.d. | 100.0122 | 1.9349 | 0.065131 | 2 | 0.063382 | 0 | 1.3781 | 0.065647 | 0.4923 | 0.0016343 | 0.00026882 | 0.00042817 | 0.03759 | 0.004032 | 0.0156 | 5.9733e-06 | 0.00023541 | 3.9959 | 4.5468 | 25.4274 | 3.3907 | 71.1819 | 0.00028995 | 4.0139e-05 | 0.017733 | 0.00091862 | 0.034734 | 0.044708 | 0.25886 | 0.021793 | 0.01446 | 0.0268 | 0.3083 | 3.0595e-05 | b.d.
251 | 308_2A_p31 | 2010-12-10 | Pyroxene | 0.003 | 0.01 | 15.6 | 0.02 | 1.685 | 5.773 | 49.94 | 1.085 | 0.275 | 0.428 | 24.678 | 0.020673 | b.d. | 99.5177 | 1.9288 | 0.071173 | 2 | 0.076701 | 0.0055272 | 0.7971 | 0.89806 | 0.23889 | 0.00022465 | 0.00049268 | 0.00065396 | 0.031514 | 0.0083976 | 0.014001 | 0.00064015 | 0.00054459 | 3.9962 | 52.978 | 12.352 | 46.4341 | 41.2139 | 3.3614e-05 | 9.2227e-05 | 0.20762 | 0.0020333 | 0.059554 | 0.031481 | 0.2722 | 0.026239 | 0.017298 | 0.033499 | 0.26016 | 0.0045762 | b.d.
252 | 308_2A_p32 | 2010-12-10 | Pyroxene | 0.032 | 0.001 | 16.837 | 0.004 | 3.331 | 11.132 | 48.952 | 1.308 | 0.73 | 0.309 | 15.931 | 0.059578 | b.d. | 98.6266 | 1.8665 | 0.1335 | 2 | 0.14969 | 0.016184 | 0.50799 | 0.95688 | 0.45477 | 0.0023657 | 4.8639e-05 | 0.00012912 | 0.037505 | 0.022007 | 0.0099793 | 0.0018213 | 0.00057814 | 4.0103 | 65.3218 | 23.6903 | 49.8469 | 26.4629 | 0.00035855 | 9.2227e-06 | 0.22408 | 0.00040666 | 0.11773 | 0.060705 | 0.26682 | 0.031632 | 0.022849 | 0.024185 | 0.16795 | 0.013188 | b.d.
253 | 308_2A_p33 | 2010-12-10 | Pyroxene | 0.039 | b.d. | 16.109 | 0.022 | 3.228 | 12.798 | 48.977 | 1.462 | 0.777 | 0.297 | 15.018 | 0.039822 | b.d. | 98.7668 | 1.8664 | 0.1336 | 2 | 0.14498 | 0.011375 | 0.47861 | 0.91499 | 0.52253 | 0.0028815 | 0 | 0.00070976 | 0.041897 | 0.02341 | 0.0095864 | 0.0012167 | 7.3487e-05 | 4.0073 | 65.6566 | 27.2702 | 47.7519 | 24.9779 | 0.00043698 | b.d. | 0.21439 | 0.0022367 | 0.11409 | 0.06979 | 0.26696 | 0.035356 | 0.023543 | 0.023246 | 0.15832 | 0.0088151 | b.d.
254 | 308_2A_p34 | 2010-12-10 | Pyroxene | 0.048 | b.d. | 15.525 | 0.019 | 3.34 | 13.475 | 48.579 | 1.502 | 0.823 | 0.293 | 14.35 | 0.061625 | b.d. | 98.0156 | 1.8649 | 0.13506 | 2 | 0.15112 | 0.016063 | 0.46071 | 0.88835 | 0.55425 | 0.0035728 | 0 | 0.00061751 | 0.043362 | 0.02498 | 0.0095273 | 0.0018968 | 0.00023084 | 4.0036 | 65.8497 | 29.1203 | 46.674 | 24.2056 | 0.00053782 | b.d. | 0.20662 | 0.0019317 | 0.11805 | 0.073481 | 0.26479 | 0.036323 | 0.023949 | 0.022933 | 0.15128 | 0.013642 | b.d.
255 | 308_2A_p35 | 2010-12-10 | Pyroxene | 0.035 | b.d. | 16.606 | 0.002 | 3.083 | 10.815 | 49.509 | 1.26 | 0.798 | 0.32 | 15.587 | 0.060813 | b.d. | 98.0758 | 1.8912 | 0.10881 | 2 | 0.1388 | 0.029982 | 0.49793 | 0.94548 | 0.44262 | 0.0025922 | 0 | 6.4678e-05 | 0.036195 | 0.024101 | 0.010353 | 0.0018625 | 0.00025953 | 3.9914 | 65.5031 | 23.4686 | 50.1305 | 26.401 | 0.00039216 | b.d. | 0.22101 | 0.00020333 | 0.10896 | 0.058976 | 0.26986 | 0.030471 | 0.023381 | 0.025046 | 0.16432 | 0.013462 | b.d.
256 | 308_2A_p36 | 2010-12-10 | Pyroxene | 0.048 | b.d. | 17.077 | b.d. | 3.516 | 8.792 | 48.975 | 1.136 | 0.679 | 0.321 | 17.487 | 0.066422 | b.d. | 98.0974 | 1.8767 | 0.12328 | 2 | 0.15879 | 0.03551 | 0.5604 | 0.97537 | 0.36097 | 0.0035662 | 0 | 0 | 0.032736 | 0.020572 | 0.010419 | 0.0020407 | 4.1833e-05 | 4.0016 | 63.5104 | 19.031 | 51.4237 | 29.5453 | 0.00053782 | b.d. | 0.22728 | b.d. | 0.12427 | 0.047944 | 0.26694 | 0.027472 | 0.021932 | 0.025124 | 0.18435 | 0.014704 | b.d.
257 | 308_2A_p37 | 2010-12-10 | Pyroxene | 0.055 | b.d. | 16.739 | b.d. | 3.38 | 10.564 | 49.871 | 1.246 | 0.676 | 0.274 | 16.341 | 0.048882 | b.d. | 99.1949 | 1.8857 | 0.11435 | 2 | 0.15062 | 0.036272 | 0.51671 | 0.94336 | 0.42796 | 0.004032 | 0 | 0 | 0.035429 | 0.020209 | 0.0087751 | 0.0014819 | 0.00055295 | 3.9948 | 64.6106 | 22.6669 | 49.9654 | 27.3678 | 0.00061626 | b.d. | 0.22278 | b.d. | 0.11946 | 0.057607 | 0.27183 | 0.030132 | 0.022714 | 0.021446 | 0.17227 | 0.010821 | b.d.
258 | 308_2A_p38 | 2010-12-10 | Pyroxene | 0.016 | 0.004 | 15.023 | 0.027 | 2.765 | 11.056 | 48.877 | 1.489 | 0.523 | 0.329 | 18.53 | 0.052689 | b.d. | 98.6917 | 1.884 | 0.11599 | 2 | 0.12561 | 0.0096177 | 0.59732 | 0.86312 | 0.4566 | 0.0011958 | 0.00019668 | 0.00088108 | 0.043161 | 0.015939 | 0.010741 | 0.0016283 | 0 | 4.0006 | 59.0998 | 23.8179 | 45.0235 | 31.1586 | 0.00017927 | 3.6891e-05 | 0.19994 | 0.002745 | 0.097725 | 0.06029 | 0.26641 | 0.036009 | 0.020345 | 0.025751 | 0.19535 | 0.011664 | b.d.
259 | 308_2A_p39 | 2010-12-10 | Pyroxene | 0.003 | 0.001 | 20.131 | b.d. | 1.626 | 6.128 | 51.229 | 0.774 | 0.445 | 0.321 | 19.115 | 0.0412 | b.d. | 99.8142 | 1.9221 | 0.077879 | 2 | 0.071902 | 0 | 0.59978 | 1.1258 | 0.24634 | 0.00021824 | 4.7862e-05 | 0 | 0.021839 | 0.013201 | 0.010201 | 0.0012394 | 0.00029169 | 4.019 | 65.2419 | 12.4925 | 57.0915 | 30.416 | 3.3614e-05 | 9.2227e-06 | 0.26792 | b.d. | 0.057469 | 0.033417 | 0.27923 | 0.018718 | 0.01909 | 0.025124 | 0.20151 | 0.0091202 | b.d.
261 | 308_2A_p41 | 2010-12-10 | Pyroxene | 0.041 | 0.009 | 16.505 | 0.084 | 3.391 | 13.328 | 49.94 | 1.577 | 0.967 | 0.282 | 14.483 | 0.11126 | b.d. | 100.7183 | 1.8613 | 0.13873 | 2 | 0.14895 | 0.01022 | 0.45141 | 0.91688 | 0.53221 | 0.0029627 | 0.00042789 | 0.0026504 | 0.044199 | 0.028495 | 0.0089022 | 0.0033245 | 0 | 4.0019 | 67.0089 | 28.0037 | 48.2439 | 23.7524 | 0.00045939 | 8.3004e-05 | 0.21966 | 0.00854 | 0.11985 | 0.07268 | 0.2722 | 0.038137 | 0.024755 | 0.022072 | 0.15268 | 0.024628 | b.d.
262 | 308_2A_p42 | 2010-12-10 | Pyroxene | 0.052 | b.d. | 15.745 | b.d. | 3.799 | 14.073 | 48.808 | 1.764 | 1.05 | 0.264 | 13.5 | 0.092339 | b.d. | 99.1473 | 1.8482 | 0.15181 | 2 | 0.16954 | 0.017729 | 0.42751 | 0.88865 | 0.57095 | 0.0038177 | 0 | 0 | 0.050232 | 0.031436 | 0.0084673 | 0.0028034 | 0 | 4.0016 | 67.5186 | 30.2553 | 47.0906 | 22.6541 | 0.00058264 | b.d. | 0.20955 | b.d. | 0.13427 | 0.076742 | 0.26603 | 0.042659 | 0.025725 | 0.020663 | 0.14232 | 0.020441 | b.d.
264 | 308_2A_p44 | 2010-12-10 | Pyroxene | 0.015 | 0.004 | 4.697 | b.d. | 1.229 | 10.268 | 46.787 | 1.042 | 0.117 | 0.425 | 35.537 | 0.00088381 | b.d. | 100.1219 | 1.9286 | 0.071435 | 2 | 0.059706 | 0 | 1.225 | 0.28858 | 0.45348 | 0.0011988 | 0.00021033 | 0 | 0.0323 | 0.003813 | 0.014838 | 2.9208e-05 | 0.00032394 | 4.0198 | 19.0657 | 23.0532 | 14.6704 | 62.2764 | 0.00016807 | 3.6891e-05 | 0.062512 | b.d. | 0.043437 | 0.055993 | 0.25502 | 0.025199 | 0.014578 | 0.033264 | 0.37464 | 0.00019564 | b.d.
265 | 308_2A_p45 | 2010-12-10 | Pyroxene | 0.031 | 0.003 | 16.528 | 0.003 | 2.229 | 6.723 | 48.975 | 1.066 | 0.369 | 0.384 | 23.054 | 0.017766 | b.d. | 99.3828 | 1.8905 | 0.1095 | 2 | 0.10141 | 0 | 0.74423 | 0.95095 | 0.27805 | 0.0023201 | 0.00014772 | 9.8039e-05 | 0.030944 | 0.011262 | 0.012555 | 0.00054984 | 7.5631e-06 | 4.0311 | 56.0974 | 14.0912 | 48.1926 | 37.7162 | 0.00034735 | 2.7668e-05 | 0.21997 | 0.000305 | 0.078781 | 0.036662 | 0.26694 | 0.025779 | 0.018229 | 0.030055 | 0.24304 | 0.0039328 | b.d.
266 | 308_2A_p46 | 2010-12-10 | Pyroxene | 0.03 | b.d. | 17.912 | b.d. | 3.045 | 9.448 | 49.784 | 1.179 | 0.7 | 0.295 | 17.385 | 0.066211 | b.d. | 99.8442 | 1.8752 | 0.12476 | 2 | 0.13518 | 0.010418 | 0.54764 | 1.0056 | 0.3813 | 0.002191 | 0 | 0 | 0.033397 | 0.020847 | 0.0094119 | 0.0019996 | 0.00019718 | 4.0134 | 64.743 | 19.7095 | 51.9825 | 28.308 | 0.00033614 | b.d. | 0.23839 | b.d. | 0.10762 | 0.051522 | 0.27135 | 0.028512 | 0.02212 | 0.023089 | 0.18328 | 0.014657 | b.d.
267 | 308_2A_p47 | 2010-12-10 | Pyroxene | 0.032 | 0.009 | 18.861 | b.d. | 2.658 | 6.773 | 50.961 | 0.983 | 0.595 | 0.324 | 18.832 | 0.065173 | b.d. | 100.0932 | 1.9071 | 0.092866 | 2 | 0.11723 | 0.024368 | 0.58938 | 1.0521 | 0.27157 | 0.0023219 | 0.00042965 | 0 | 0.027664 | 0.017605 | 0.01027 | 0.0019555 | 3.4771e-05 | 3.9982 | 64.0938 | 14.1959 | 54.9951 | 30.8089 | 0.00035855 | 8.3004e-05 | 0.25102 | b.d. | 0.093944 | 0.036934 | 0.27777 | 0.023772 | 0.021063 | 0.025359 | 0.19853 | 0.014427 | b.d.
269 | 308_2A_p49 | 2010-12-10 | Pyroxene | 0.018 | b.d. | 17.713 | 0.014 | 2.963 | 7.248 | 50.451 | 1.088 | 0.55 | 0.348 | 19.385 | 0.029658 | b.d. | 99.8077 | 1.9015 | 0.098545 | 2 | 0.13161 | 0.033069 | 0.611 | 0.99505 | 0.29268 | 0.0013153 | 0 | 0.0004467 | 0.030837 | 0.016389 | 0.011109 | 0.00089619 | 0.00046096 | 3.9932 | 61.9564 | 15.4146 | 52.4061 | 32.1793 | 0.00020168 | b.d. | 0.23574 | 0.0014233 | 0.10472 | 0.039525 | 0.27499 | 0.026311 | 0.020735 | 0.027238 | 0.20436 | 0.0065652 | b.d.
270 | 308_2A_p50 | 2010-12-10 | Pyroxene | 0.041 | b.d. | 16.019 | 0.009 | 2.064 | 5.753 | 49.96 | 1.2 | 0.371 | 0.385 | 23.933 | 0.015108 | b.d. | 99.7501 | 1.9181 | 0.081853 | 2 | 0.093395 | 0.011542 | 0.76845 | 0.91671 | 0.23665 | 0.003052 | 0 | 0.00029253 | 0.034647 | 0.011262 | 0.01252 | 0.00046506 | 0.00014792 | 3.9957 | 54.399 | 12.3141 | 47.7003 | 39.9856 | 0.00045939 | b.d. | 0.21319 | 0.000915 | 0.072949 | 0.031372 | 0.27231 | 0.02902 | 0.018179 | 0.030134 | 0.25231 | 0.0033444 | b.d.
271 | 308_2A_p51 | 2010-12-10 | Pyroxene | 0.047 | 0.003 | 15.561 | 0.001 | 3.823 | 14.947 | 48.923 | 1.568 | 1.028 | 0.225 | 13.055 | 0.1173 | b.d. | 99.2983 | 1.8497 | 0.15027 | 2 | 0.17035 | 0.020083 | 0.41279 | 0.87694 | 0.60549 | 0.0034454 | 0.00014469 | 3.2009e-05 | 0.044582 | 0.03073 | 0.0072055 | 0.0035558 | 0 | 4.0051 | 67.994 | 31.9484 | 46.271 | 21.7806 | 0.00052662 | 2.7668e-05 | 0.2071 | 0.00010167 | 0.13512 | 0.081508 | 0.26666 | 0.037919 | 0.025597 | 0.017611 | 0.13763 | 0.025966 | b.d.
273 | 308_2A_p53 | 2010-12-10 | Pyroxene | b.d. | b.d. | 0.292 | 0.011 | 1.142 | 10.871 | 45.343 | 1.248 | 0.024 | 0.472 | 40.278 | b.d. | b.d. | 99.681 | 1.9322 | 0.067771 | 2 | 0.057355 | 0 | 1.4354 | 0.018547 | 0.49634 | 0 | 0 | 0.00039684 | 0.039993 | 0.0008086 | 0.017036 | 0 | 0 | 4.0085 | 1.2756 | 25.4495 | 0.95097 | 73.5995 | b.d. | b.d. | 0.0038862 | 0.0011183 | 0.040363 | 0.059281 | 0.24715 | 0.030181 | 0.013301 | 0.036943 | 0.42462 | b.d. | b.d.
274 | 308_2A_p54 | 2010-12-10 | Pyroxene | 0.064 | b.d. | 10.018 | 0.012 | 1.354 | 10.761 | 48.312 | 1.298 | 0.182 | 0.392 | 27.008 | b.d. | b.d. | 99.401 | 1.9241 | 0.075898 | 2 | 0.063555 | 0 | 0.89954 | 0.59469 | 0.45918 | 0.0049419 | 0 | 0.0004046 | 0.038875 | 0.0057309 | 0.013223 | 0 | 0 | 4.0166 | 39.799 | 23.5066 | 30.4436 | 46.0498 | 0.0007171 | b.d. | 0.13333 | 0.00122 | 0.047855 | 0.058682 | 0.26333 | 0.03139 | 0.016034 | 0.030681 | 0.28472 | b.d. | b.d.
275 | 308_2A_p55 | 2010-12-10 | Pyroxene | 0.02 | 0.006 | 9.74 | 0.022 | 1.376 | 10.137 | 48.099 | 1.214 | 0.169 | 0.394 | 28.338 | 0.0010393 | b.d. | 99.516 | 1.9222 | 0.07782 | 2 | 0.064808 | 0 | 0.94707 | 0.58017 | 0.43404 | 0.0015496 | 0.00030587 | 0.00074431 | 0.036484 | 0.0053398 | 0.013336 | 3.3299e-05 | 0 | 4.0191 | 37.9879 | 22.1303 | 29.5811 | 48.2886 | 0.00022409 | 5.5336e-05 | 0.12963 | 0.0022367 | 0.048633 | 0.055279 | 0.26217 | 0.029358 | 0.015937 | 0.030838 | 0.29874 | 0.00023006 | b.d.
276 | 308_2A_p56 | 2010-12-10 | Pyroxene | 0.059 | b.d. | 15.893 | 0.009 | 3.388 | 12.192 | 49.527 | 1.375 | 0.844 | 0.303 | 15.458 | 0.084249 | b.d. | 99.1322 | 1.8779 | 0.12212 | 2 | 0.1514 | 0.029276 | 0.49016 | 0.89819 | 0.49529 | 0.0043373 | 0 | 0.0002889 | 0.039206 | 0.025301 | 0.0097309 | 0.0025611 | 0.00050725 | 3.995 | 64.6948 | 26.2944 | 47.6837 | 26.0219 | 0.00066108 | b.d. | 0.21152 | 0.000915 | 0.11974 | 0.066485 | 0.26995 | 0.033252 | 0.023716 | 0.023716 | 0.16296 | 0.01865 | b.d.
277 | 308_2A_p57 | 2010-12-10 | Pyroxene | 0.046 | 0.004 | 15.81 | b.d. | 3.37 | 12.039 | 48.955 | 1.449 | 0.791 | 0.26 | 15.385 | 0.063885 | b.d. | 98.1729 | 1.8748 | 0.12515 | 2 | 0.15211 | 0.026955 | 0.49275 | 0.90248 | 0.49399 | 0.0034156 | 0.00019541 | 0 | 0.041731 | 0.023951 | 0.0084339 | 0.0019616 | 0.00036248 | 3.9962 | 64.6834 | 26.1479 | 47.77 | 26.0821 | 0.00051542 | 3.6891e-05 | 0.21041 | b.d. | 0.11911 | 0.065651 | 0.26684 | 0.035041 | 0.023176 | 0.02035 | 0.16219 | 0.014142 | b.d.
278 | 308_2A_p58 | 2010-12-10 | Pyroxene | b.d. | 0.004 | 16.659 | 0.004 | 2.042 | 5.402 | 50.31 | 1.072 | 0.38 | 0.398 | 23.334 | 0.033737 | b.d. | 99.6387 | 1.925 | 0.075042 | 2 | 0.092083 | 0.017041 | 0.74664 | 0.95006 | 0.22145 | 0 | 0.00019523 | 0.00012957 | 0.030845 | 0.011495 | 0.012898 | 0.0010349 | 0 | 3.9918 | 55.9945 | 11.5451 | 49.5299 | 38.925 | b.d. | 3.6891e-05 | 0.22171 | 0.00040666 | 0.072172 | 0.029458 | 0.27422 | 0.025924 | 0.018278 | 0.031151 | 0.24599 | 0.0074681 | b.d.
279 | 308_2A_p59 | 2010-12-10 | Pyroxene | 0.056 | b.d. | 10.635 | 0.006 | 1.691 | 12.669 | 48.437 | 1.492 | 0.193 | 0.363 | 23.61 | 0.020674 | b.d. | 99.1727 | 1.9129 | 0.087053 | 2 | 0.078709 | 0 | 0.77979 | 0.62603 | 0.53608 | 0.004288 | 0 | 0.00020061 | 0.044312 | 0.0060264 | 0.012143 | 0.00065463 | 0.00051725 | 4.0102 | 44.5315 | 27.6057 | 32.2382 | 40.156 | 0.00062746 | b.d. | 0.14154 | 0.00061 | 0.059766 | 0.069086 | 0.26401 | 0.036081 | 0.016656 | 0.028412 | 0.2489 | 0.0045766 | b.d.
280 | 308_2A_p60 | 2010-12-10 | Pyroxene | 0.017 | 0.007 | 12.649 | 0.008 | 1.485 | 8.669 | 48.849 | 1.165 | 0.277 | 0.419 | 26.556 | 0.03128 | b.d. | 100.1323 | 1.9133 | 0.086674 | 2 | 0.068551 | 0 | 0.86987 | 0.73846 | 0.3638 | 0.001291 | 0.00034975 | 0.00026528 | 0.034315 | 0.0085781 | 0.013901 | 0.00098229 | 4.7396e-05 | 4.0318 | 45.9147 | 18.4471 | 37.4448 | 44.1081 | 0.00019048 | 6.4559e-05 | 0.16834 | 0.00081333 | 0.052485 | 0.047273 | 0.26626 | 0.028173 | 0.017035 | 0.032795 | 0.27996 | 0.0069243 | b.d.
281 | 308_2A_p61 | 2010-12-10 | Pyroxene | 0.017 | b.d. | 15.961 | 0.023 | 3.328 | 11.586 | 49.247 | 1.409 | 0.646 | 0.308 | 16.695 | 0.050082 | b.d. | 99.2701 | 1.8722 | 0.12782 | 2 | 0.14911 | 0.021291 | 0.53078 | 0.90441 | 0.47191 | 0.001253 | 0 | 0.00074024 | 0.040281 | 0.019417 | 0.0099176 | 0.0015265 | 0.00023346 | 4.002 | 63.0168 | 24.7451 | 47.4233 | 27.8317 | 0.00019048 | b.d. | 0.21242 | 0.0023383 | 0.11762 | 0.06318 | 0.26843 | 0.034074 | 0.021964 | 0.024107 | 0.176 | 0.011086 | b.d.
282 | 308_2A_p62 | 2010-12-10 | Pyroxene | 0.016 | b.d. | 19.044 | b.d. | 2.454 | 4.952 | 49.928 | 0.947 | 0.571 | 0.309 | 20.275 | 0.04735 | b.d. | 98.5434 | 1.9047 | 0.095307 | 2 | 0.11033 | 0.015027 | 0.64684 | 1.0829 | 0.2024 | 0.0011834 | 0 | 0 | 0.027168 | 0.017222 | 0.0099845 | 0.0014483 | 8.5514e-05 | 4.0042 | 62.604 | 10.4758 | 56.0457 | 33.4785 | 0.00017927 | b.d. | 0.25345 | b.d. | 0.086733 | 0.027004 | 0.27214 | 0.022901 | 0.020499 | 0.024185 | 0.21374 | 0.010482 | b.d.
284 | 308_2A_p64 | 2010-12-10 | Pyroxene | 0.025 | b.d. | 15.698 | 0.001 | 2.651 | 8.035 | 48.751 | 1.565 | 0.45 | 0.34 | 21.113 | 0.026316 | b.d. | 98.6553 | 1.886 | 0.11405 | 2 | 0.12087 | 0.006823 | 0.68305 | 0.90516 | 0.33304 | 0.0018751 | 0 | 3.2751e-05 | 0.045529 | 0.013764 | 0.011141 | 0.00081622 | 0.0004474 | 4.0017 | 56.9925 | 17.3344 | 47.1132 | 35.5524 | 0.00028012 | b.d. | 0.20892 | 0.00010167 | 0.093696 | 0.043816 | 0.26572 | 0.037847 | 0.01917 | 0.026611 | 0.22258 | 0.0058254 | b.d.
291 | 308_2A_p71 | 2010-12-10 | Pyroxene | 0.054 | 0.005 | 15.186 | 0.004 | 4.115 | 13.032 | 48.303 | 1.7 | 0.809 | 0.281 | 15.252 | 0.049653 | b.d. | 98.7907 | 1.8446 | 0.15543 | 2 | 0.1852 | 0.029773 | 0.48708 | 0.86437 | 0.5332 | 0.0039982 | 0.00024357 | 0.00012932 | 0.048819 | 0.024426 | 0.0090889 | 0.0015202 | 0.00027625 | 4.003 | 63.9585 | 28.2917 | 45.8636 | 25.8447 | 0.00060505 | 4.6113e-05 | 0.20211 | 0.00040666 | 0.14544 | 0.071066 | 0.26328 | 0.041111 | 0.02338 | 0.021994 | 0.16079 | 0.010991 | b.d.
292 | 308_2A_p72 | 2010-12-10 | Pyroxene | 0.036 | 0.001 | 17.057 | 0.004 | 3.086 | 9.03 | 49.678 | 1.225 | 0.687 | 0.303 | 17.766 | 0.042985 | b.d. | 98.916 | 1.8891 | 0.11086 | 2 | 0.13831 | 0.027452 | 0.565 | 0.9668 | 0.36791 | 0.0026543 | 4.8509e-05 | 0.00012878 | 0.035032 | 0.020655 | 0.0097595 | 0.0013106 | 8.8566e-05 | 3.9968 | 63.1155 | 19.3668 | 50.892 | 29.7412 | 0.00040337 | 9.2227e-06 | 0.22701 | 0.00040666 | 0.10907 | 0.049242 | 0.27078 | 0.029624 | 0.021984 | 0.023716 | 0.18729 | 0.0095154 | b.d.
293 | 308_2A_p73 | 2010-12-10 | Pyroxene | 0.049 | 0.001 | 15.508 | 0.006 | 1.613 | 6.567 | 49.829 | 1.207 | 0.421 | 0.383 | 23.6 | 0.021074 | b.d. | 99.2051 | 1.9273 | 0.072683 | 2 | 0.073529 | 0.00084645 | 0.76338 | 0.89405 | 0.27214 | 0.0036746 | 4.934e-05 | 0.00019647 | 0.035108 | 0.012874 | 0.012547 | 0.00065351 | 0 | 3.9956 | 53.942 | 14.1038 | 46.3342 | 39.562 | 0.00054903 | 9.2227e-06 | 0.20639 | 0.00061 | 0.057009 | 0.035811 | 0.2716 | 0.029189 | 0.018482 | 0.029977 | 0.24879 | 0.004665 | b.d.
294 | 308_2A_p74 | 2010-12-10 | Pyroxene | 0.042 | 0.006 | 15.659 | 0.012 | 2.819 | 10.185 | 49.349 | 1.279 | 0.714 | 0.325 | 17.357 | 0.07572 | b.d. | 97.8227 | 1.9022 | 0.097783 | 2 | 0.12807 | 0.030283 | 0.55952 | 0.89967 | 0.42063 | 0.0031389 | 0.00029502 | 0.0003916 | 0.037074 | 0.02176 | 0.010611 | 0.0023401 | 4.866e-05 | 3.9858 | 61.6555 | 22.3762 | 47.8593 | 29.7645 | 0.0004706 | 5.5336e-05 | 0.2084 | 0.00122 | 0.099634 | 0.05554 | 0.26898 | 0.03093 | 0.022205 | 0.025437 | 0.18298 | 0.016762 | b.d.
295 | 308_2A_p75 | 2010-12-10 | Pyroxene | 0.024 | 0.003 | 17.065 | 0.008 | 3.095 | 10.904 | 49.601 | 1.221 | 0.806 | 0.297 | 16.181 | 0.056005 | b.d. | 99.261 | 1.8777 | 0.12229 | 2 | 0.13809 | 0.015794 | 0.51227 | 0.9629 | 0.44226 | 0.0017615 | 0.00014487 | 0.00025639 | 0.03476 | 0.024124 | 0.0095231 | 0.0016998 | 0.00050086 | 4.0061 | 65.2737 | 23.0655 | 50.218 | 26.7165 | 0.00026891 | 2.7668e-05 | 0.22712 | 0.00081333 | 0.10939 | 0.059461 | 0.27036 | 0.029528 | 0.023455 | 0.023246 | 0.17058 | 0.012398 | b.d.
205 | 308_2A_p44 | 2011-04-13 | Pyroxene | 0.018 | b.d. | 0.398 | 0.031 | 1.15 | 10.564 | 45.146 | 0.808 | 0.035 | 0.424 | 40.312 | 0.013033 | b.d. | 98.899 | 1.9389 | 0.061063 | 2 | 0.05821 | 0 | 1.4479 | 0.025478 | 0.48611 | 0.0014989 | 0 | 0.0011271 | 0.026096 | 0.0011885 | 0.015424 | 0.00044877 | 0 | 4.007 | 1.7292 | 24.808 | 1.3002 | 73.8917 | 0.00093653 | b.d. | 0.0079892 | 0.0015072 | 0.029206 | 0.080122 | 0.22221 | 0.018998 | 0.01352 | 0.032842 | 0.24792 | 0.0016582 | b.d.
206 | 308_2A_p45 | 2011-04-13 | Pyroxene | 0.05 | b.d. | 1.863 | 0.016 | 1.217 | 10.916 | 45.784 | 1.175 | 0.035 | 0.42 | 37.766 | 0.0042308 | b.d. | 99.2462 | 1.9332 | 0.066756 | 2 | 0.060565 | 0 | 1.3336 | 0.11725 | 0.49385 | 0.0040934 | 0 | 0.00057196 | 0.037311 | 0.0011685 | 0.015021 | 0.00014323 | 0 | 4.0059 | 8.0815 | 25.3944 | 6.0293 | 68.5763 | 0.0026015 | b.d. | 0.037397 | 0.00077792 | 0.030907 | 0.082792 | 0.22535 | 0.027627 | 0.013461 | 0.032532 | 0.23226 | 0.00053829 | b.d.
207 | 308_2A_p46 | 2011-04-13 | Pyroxene | 0.033 | b.d. | 12.652 | b.d. | 1.173 | 6.378 | 48.715 | 1.13 | 0.158 | 0.43 | 27.45 | 0.026452 | b.d. | 98.1455 | 1.9414 | 0.058625 | 2 | 0.055093 | 0 | 0.91484 | 0.75152 | 0.27233 | 0.0025498 | 0 | 0 | 0.033865 | 0.0049783 | 0.014514 | 0.00084517 | 0.00028903 | 3.9991 | 45.0995 | 14.0469 | 38.7644 | 47.1886 | 0.001717 | b.d. | 0.25397 | b.d. | 0.02979 | 0.048374 | 0.23977 | 0.026569 | 0.015342 | 0.033306 | 0.16882 | 0.0033655 | b.d.
71 | 308_3A_p51 | 2010-11-26 | Pyroxene – augite | 0.087 | b.d. | 15.866 | b.d. | 2.311 | 15.956 | 49.256 | 1.859 | 0.501 | 0.207 | 12.262 | 0.013872 | 0.019918 | 98.3388 | 1.879 | 0.12103 | 2 | 0.1039 | 0 | 0.39118 | 0.90212 | 0.65215 | 0.0064347 | 0 | 0 | 0.053329 | 0.01511 | 0.0066883 | 0.00042428 | 0.00060927 | 4.0283 | 69.7532 | 33.5216 | 46.3708 | 20.1076 | 0.015565 | b.d. | 0.46664 | b.d. | 0.046461 | 0.087128 | 0.34253 | 0.051135 | 0.020741 | 0.014855 | 0.085861 | 0.0014011 | 0.016744
83 | 308_3A_p58 | 2010-11-26 | Pyroxene – augite | 0.071 | b.d. | 16.732 | b.d. | 2.303 | 14.884 | 49.583 | 1.724 | 0.57 | 0.227 | 12.779 | 0.029535 | 0.011072 | 98.9136 | 1.8783 | 0.12168 | 2 | 0.10282 | 0 | 0.40485 | 0.94476 | 0.60411 | 0.0052148 | 0 | 0 | 0.049113 | 0.017072 | 0.0072837 | 0.00089706 | 0.00033631 | 4.0336 | 70.0026 | 30.9211 | 48.357 | 20.7219 | 0.00114 | b.d. | 0.62043 | b.d. | 0.053343 | 0.084931 | 0.30229 | 0.037821 | 0.021375 | 0.0095 | 0.050888 | 0.0023956 | 0.0057526
90 | 308_3A_p65 | 2010-11-26 | Pyroxene – augite | 0.087 | b.d. | 14.746 | b.d. | 2.285 | 17.917 | 49.006 | 1.843 | 0.478 | 0.224 | 11.502 | 0.016951 | b.d. | 98.105 | 1.8791 | 0.12093 | 2 | 0.10326 | 0 | 0.36883 | 0.84276 | 0.73607 | 0.0064678 | 0 | 0 | 0.053143 | 0.014491 | 0.0072749 | 0.00052111 | 0 | 4.0296 | 69.5583 | 37.7925 | 43.2705 | 18.937 | 0.0013969 | b.d. | 0.54679 | b.d. | 0.052926 | 0.10224 | 0.29877 | 0.040432 | 0.019933 | 0.0093744 | 0.045803 | 0.0013749 | b.d.
145 | 308_3A_p9 | 2010-12-10 | Pyroxene – augite | 0.063 | 0.003 | 14.183 | 0.017 | 2.509 | 17.54 | 48.751 | 2.038 | 0.54 | 0.206 | 11.628 | 0.043993 | 0.040957 | 97.563 | 1.8791 | 0.12088 | 2 | 0.11398 | 0 | 0.37483 | 0.81485 | 0.72437 | 0.0047082 | 0.00014751 | 0.00055475 | 0.059074 | 0.016457 | 0.0067255 | 0.0013596 | 0.0012659 | 4.0044 | 68.4931 | 37.845 | 42.5719 | 19.5831 | 0.0010042 | 2.5718e-05 | 0.41666 | 0.00098835 | 0.052601 | 0.067154 | 0.31767 | 0.027115 | 0.020844 | 0.007531 | 0.063356 | 0.0059326 | 0.038332
146 | 308_3A_p10 | 2010-12-10 | Pyroxene – augite | 0.069 | b.d. | 15.085 | 0.002 | 2.366 | 15.866 | 49.08 | 1.856 | 0.507 | 0.25 | 12.949 | 0.019887 | b.d. | 98.0499 | 1.8831 | 0.11685 | 2 | 0.10699 | 0 | 0.4155 | 0.8627 | 0.65224 | 0.005133 | 0 | 6.4966e-05 | 0.053553 | 0.01538 | 0.0081247 | 0.00061178 | 0 | 4.0141 | 67.4933 | 33.787 | 44.6894 | 21.5237 | 0.0010999 | b.d. | 0.44316 | 0.00011628 | 0.049603 | 0.060745 | 0.31981 | 0.024693 | 0.020179 | 0.0091396 | 0.070554 | 0.0026818 | b.d.
161 | 308_3A_p25 | 2010-12-10 | Pyroxene – augite | 0.062 | b.d. | 14.891 | 0.014 | 2.345 | 16.494 | 49.913 | 1.801 | 0.53 | 0.226 | 12.622 | 0.028157 | 0.022329 | 98.9485 | 1.8947 | 0.10534 | 2 | 0.10491 | 0 | 0.40068 | 0.84251 | 0.67081 | 0.004563 | 0 | 0.0004499 | 0.051411 | 0.015906 | 0.0072663 | 0.00085693 | 0.00067963 | 3.9951 | 67.7699 | 35.0476 | 44.0182 | 20.9343 | 0.00098829 | b.d. | 0.43746 | 0.00081393 | 0.049163 | 0.06315 | 0.32524 | 0.023961 | 0.020564 | 0.0082622 | 0.068772 | 0.003797 | 0.020898
162 | 308_3A_p26 | 2010-12-10 | Pyroxene – augite | 0.06 | 0.003 | 16.435 | b.d. | 2.111 | 13.582 | 49.937 | 1.582 | 0.536 | 0.259 | 13.559 | 0.034232 | b.d. | 98.0982 | 1.9044 | 0.095575 | 2 | 0.094882 | 0 | 0.43244 | 0.93421 | 0.55496 | 0.0044365 | 0.00014594 | 0 | 0.04537 | 0.016162 | 0.0083662 | 0.0010467 | 0 | 3.9971 | 68.3578 | 28.88 | 48.6161 | 22.5039 | 0.00095641 | 2.5718e-05 | 0.48282 | b.d. | 0.044257 | 0.052001 | 0.3254 | 0.021048 | 0.020368 | 0.0094686 | 0.073878 | 0.0046163 | b.d.
163 | 308_3A_p27 | 2010-12-10 | Pyroxene – augite | 0.081 | b.d. | 15.598 | 0.007 | 2.236 | 15.913 | 49.901 | 1.728 | 0.513 | 0.245 | 12.218 | 0.032516 | b.d. | 98.4725 | 1.8972 | 0.10285 | 2 | 0.10019 | 0 | 0.38846 | 0.88389 | 0.64819 | 0.0059707 | 0 | 0.0002253 | 0.049404 | 0.01542 | 0.0078894 | 0.00099112 | 0 | 4.0004 | 69.4689 | 33.7505 | 46.0228 | 20.2267 | 0.0012912 | b.d. | 0.45823 | 0.00040697 | 0.046878 | 0.060925 | 0.32516 | 0.02299 | 0.020776 | 0.0089568 | 0.066571 | 0.0043848 | b.d.
191 | 308_3A_p55 | 2010-12-10 | Pyroxene – augite | 0.082 | b.d. | 15.825 | 0.003 | 2.41 | 15.525 | 49.077 | 1.904 | 0.535 | 0.241 | 12.862 | 0.031651 | 0.026936 | 98.5226 | 1.8727 | 0.12731 | 2 | 0.10838 | 0 | 0.41044 | 0.90005 | 0.63472 | 0.0060666 | 0 | 9.6914e-05 | 0.054636 | 0.016141 | 0.0077892 | 0.00096833 | 0.00082416 | 4.0317 | 68.6803 | 32.6296 | 46.2702 | 21.1002 | 0.0013071 | b.d. | 0.4649 | 0.00017441 | 0.050526 | 0.05944 | 0.3198 | 0.025332 | 0.02033 | 0.0088105 | 0.07008 | 0.0042682 | 0.02521
197 | 308_3A_p56 | 2010-12-10 | Pyroxene – augite | 0.034 | b.d. | 16.241 | b.d. | 2.41 | 15.533 | 49.954 | 1.895 | 0.535 | 0.235 | 12.64 | 0.025696 | b.d. | 99.5027 | 1.8809 | 0.11914 | 2 | 0.10694 | 0 | 0.39801 | 0.91145 | 0.62661 | 0.002482 | 0 | 0 | 0.053656 | 0.015926 | 0.0074944 | 0.00077569 | 0 | 4.0171 | 69.6053 | 32.3652 | 47.0774 | 20.5574 | 0.00049292 | b.d. | 0.2756 | b.d. | 0.065602 | 0.0637 | 0.28168 | 0.034822 | 0.020544 | 0.014412 | 0.099665 | 0.0044473 | b.d.
198 | 308_3A_p57 | 2010-12-10 | Pyroxene – augite | 0.071 | b.d. | 16.226 | b.d. | 2.307 | 15.611 | 49.841 | 1.897 | 0.527 | 0.24 | 12.645 | 0.037686 | b.d. | 99.4027 | 1.8803 | 0.11971 | 2 | 0.10257 | 0 | 0.39894 | 0.9124 | 0.631 | 0.0051933 | 0 | 0 | 0.053818 | 0.015719 | 0.0076689 | 0.0011399 | 3.906e-05 | 4.0259 | 69.5774 | 32.4864 | 46.9742 | 20.5394 | 0.0010293 | b.d. | 0.27534 | b.d. | 0.062798 | 0.06402 | 0.28104 | 0.034858 | 0.020711 | 0.014719 | 0.099704 | 0.0065225 | b.d.
199 | 308_3A_p58 | 2010-12-10 | Pyroxene – augite | 0.067 | b.d. | 15.525 | 0.01 | 2.254 | 15.778 | 50.011 | 1.823 | 0.521 | 0.269 | 13.089 | 0.022049 | b.d. | 99.369 | 1.8908 | 0.1092 | 2 | 0.10044 | 0 | 0.41385 | 0.87488 | 0.63913 | 0.0049113 | 0 | 0.00032008 | 0.051831 | 0.015574 | 0.0086143 | 0.00066836 | 0 | 4.0098 | 67.8869 | 33.1524 | 45.3808 | 21.4668 | 0.00097134 | b.d. | 0.26345 | 0.00076552 | 0.061355 | 0.064705 | 0.282 | 0.033499 | 0.020527 | 0.016497 | 0.10321 | 0.0038162 | b.d.
140 | 308_3A_p28 | 2010-11-12 | Pyroxene – pigeonite | 0.039 | 0.005 | 19.493 | b.d. | 1.312 | 6.145 | 50.624 | 1.211 | 0.423 | 0.292 | 18.388 | 0.005054 | b.d. | 97.9371 | 1.9321 | 0.067935 | 2 | 0.059014 | 0 | 0.58689 | 1.1089 | 0.25127 | 0.0028859 | 0.00024342 | 0 | 0.034756 | 0.012764 | 0.0094392 | 0.00015465 | 0.00027193 | 4.0077 | 65.3907 | 12.9055 | 56.9517 | 30.1428 | 0.001258 | 4.764e-05 | 0.45925 | b.d. | 0.05082 | 0.051261 | 0.18652 | 0.0224 | 0.018866 | 0.019858 | 0.21293 | 0.00061511 | b.d.
141 | 308_3A_p29 | 2010-11-12 | Pyroxene – pigeonite | 0.031 | b.d. | 19.446 | 0.004 | 1.508 | 6.697 | 50.176 | 1.218 | 0.502 | 0.289 | 18.209 | 0.03302 | b.d. | 98.113 | 1.9156 | 0.084438 | 2 | 0.067851 | 0 | 0.58136 | 1.1065 | 0.27393 | 0.0022946 | 0 | 0.00012928 | 0.034968 | 0.015152 | 0.0093451 | 0.0010107 | 0.00028099 | 4.025 | 65.5573 | 13.963 | 56.4035 | 29.6335 | 0.00099998 | b.d. | 0.45815 | 0.00022795 | 0.058412 | 0.055866 | 0.18487 | 0.02253 | 0.02018 | 0.019654 | 0.21086 | 0.0040187 | b.d.
142 | 308_3A_p30 | 2010-11-12 | Pyroxene – pigeonite | 0.032 | b.d. | 18.777 | 0.005 | 1.193 | 5.285 | 49.695 | 1.046 | 0.32 | 0.353 | 20.893 | 0.014864 | b.d. | 97.6139 | 1.9244 | 0.075593 | 2 | 0.054448 | 0 | 0.67661 | 1.0838 | 0.21927 | 0.0024026 | 0 | 0.00016392 | 0.030461 | 0.0097974 | 0.011578 | 0.0004615 | 0.00033484 | 4.0349 | 61.5649 | 11.0763 | 54.7458 | 34.178 | 0.0010322 | b.d. | 0.44238 | 0.00028493 | 0.046211 | 0.044087 | 0.1831 | 0.019348 | 0.018048 | 0.024007 | 0.24194 | 0.0018091 | b.d.
143 | 308_3A_p31 | 2010-11-12 | Pyroxene – pigeonite | 0.021 | b.d. | 17.749 | b.d. | 1.581 | 8.352 | 49.973 | 1.377 | 0.401 | 0.33 | 18.955 | 0.040239 | b.d. | 98.7792 | 1.9111 | 0.08888 | 2 | 0.071259 | 0 | 0.60622 | 1.0117 | 0.34222 | 0.0015571 | 0 | 0 | 0.039601 | 0.012125 | 0.010689 | 0.0012338 | 0 | 4.0254 | 62.5313 | 17.4586 | 51.6142 | 30.9272 | 0.00067741 | b.d. | 0.41816 | b.d. | 0.06124 | 0.069671 | 0.18412 | 0.025471 | 0.018727 | 0.022443 | 0.2195 | 0.0048973 | b.d.
145 | 308_3A_p33 | 2010-11-12 | Pyroxene – pigeonite | 0.048 | b.d. | 17.399 | 0.006 | 1.424 | 7.656 | 49.868 | 1.229 | 0.353 | 0.333 | 19.367 | 0.022966 | b.d. | 97.706 | 1.9276 | 0.072386 | 2 | 0.064873 | 0 | 0.62606 | 1.0024 | 0.31707 | 0.0035974 | 0 | 0.00019635 | 0.035725 | 0.010788 | 0.010903 | 0.00071174 | 0 | 4.0075 | 61.556 | 16.2971 | 51.5241 | 32.1788 | 0.0015484 | b.d. | 0.40992 | 0.00034192 | 0.055158 | 0.063865 | 0.18373 | 0.022733 | 0.018391 | 0.022647 | 0.22427 | 0.0027951 | b.d.
147 | 308_3A_p35 | 2010-11-12 | Pyroxene – pigeonite | 0.029 | b.d. | 18.372 | b.d. | 2.385 | 7.618 | 49.699 | 1.454 | 0.651 | 0.287 | 17.266 | 0.061861 | b.d. | 97.8229 | 1.9004 | 0.099597 | 2 | 0.10748 | 0.0078864 | 0.55214 | 1.0471 | 0.3121 | 0.00215 | 0 | 0 | 0.041811 | 0.019681 | 0.0092954 | 0.0018965 | 5.2841e-05 | 3.9943 | 65.4751 | 16.329 | 54.7837 | 28.8873 | 0.00093547 | b.d. | 0.43284 | b.d. | 0.092382 | 0.063548 | 0.18311 | 0.026895 | 0.021939 | 0.019518 | 0.19994 | 0.0075289 | b.d.
148 | 308_3A_p36 | 2010-11-12 | Pyroxene – pigeonite | 0.032 | b.d. | 19.625 | 0.014 | 2.134 | 7.112 | 49.918 | 1.33 | 0.673 | 0.332 | 17.591 | 0.03047 | b.d. | 98.7915 | 1.8912 | 0.10878 | 2 | 0.095287 | 0 | 0.55735 | 1.1082 | 0.28869 | 0.0023506 | 0 | 0.00044904 | 0.037893 | 0.020159 | 0.010654 | 0.00092554 | 0 | 4.0267 | 66.537 | 14.7723 | 56.7079 | 28.5197 | 0.0010322 | b.d. | 0.46236 | 0.00079781 | 0.08266 | 0.059327 | 0.18392 | 0.024601 | 0.022074 | 0.022579 | 0.2037 | 0.0037084 | b.d.
149 | 308_3A_p37 | 2010-11-12 | Pyroxene – pigeonite | 0.036 | b.d. | 19.413 | 0.011 | 2.21 | 6.883 | 50.151 | 1.345 | 0.637 | 0.302 | 17.529 | 0.056396 | b.d. | 98.5734 | 1.9003 | 0.099728 | 2 | 0.098692 | 0 | 0.55546 | 1.0964 | 0.27943 | 0.0026447 | 0 | 0.00035286 | 0.038325 | 0.019083 | 0.0096923 | 0.0017133 | 0.00040387 | 4.0035 | 66.3736 | 14.4687 | 56.7702 | 28.7611 | 0.0011613 | b.d. | 0.45737 | 0.00062685 | 0.085604 | 0.057417 | 0.18478 | 0.024879 | 0.021785 | 0.020538 | 0.20299 | 0.0068638 | b.d.
150 | 308_3A_p38 | 2010-11-12 | Pyroxene – pigeonite | 0.068 | 0.005 | 18.612 | b.d. | 2.057 | 7.41 | 50.066 | 1.276 | 0.599 | 0.303 | 17.341 | 0.057735 | b.d. | 97.7947 | 1.9135 | 0.086528 | 2 | 0.092655 | 0.0061271 | 0.55426 | 1.0602 | 0.30343 | 0.0050389 | 0.00024377 | 0 | 0.036674 | 0.0181 | 0.0098086 | 0.0017691 | 7.9696e-05 | 3.9962 | 65.6702 | 15.8206 | 55.2808 | 28.8986 | 0.0021935 | 4.764e-05 | 0.4385 | b.d. | 0.079677 | 0.061813 | 0.18446 | 0.023602 | 0.021444 | 0.020606 | 0.20081 | 0.0070267 | b.d.
351 | 308_3A_p4 | 2010-11-17 | Pyroxene – pigeonite | 0.051 | b.d. | 17.456 | b.d. | 1.544 | 8.775 | 49.348 | 1.302 | 0.397 | 0.318 | 18.306 | b.d. | 0.0080202 | 97.505 | 1.9113 | 0.088662 | 2 | 0.070481 | 0 | 0.59295 | 1.0077 | 0.36414 | 0.0038299 | 0 | 0 | 0.037923 | 0.012157 | 0.010432 | 0 | 0.00024908 | 4.0295 | 62.9566 | 18.5331 | 51.2888 | 30.1781 | 0.0018797 | b.d. | 0.74305 | b.d. | 0.032508 | 0.12161 | 0.52472 | 0.025132 | 0.018738 | 0.023983 | 0.16281 | b.d. | 0.0072789
45 | 308_3A_p25 | 2010-11-26 | Pyroxene – pigeonite | 0.018 | b.d. | 20.433 | 0.011 | 1.907 | 6.752 | 50.502 | 1.224 | 0.536 | 0.304 | 17.099 | 0.03699 | b.d. | 98.823 | 1.9032 | 0.096776 | 2 | 0.084701 | 0 | 0.5389 | 1.1478 | 0.27263 | 0.0013152 | 0 | 0.00035095 | 0.034689 | 0.015971 | 0.0097038 | 0.0011177 | 0 | 4.0234 | 68.0492 | 13.9147 | 58.5803 | 27.505 | 0.0032204 | b.d. | 0.60096 | 0.00055835 | 0.038339 | 0.036869 | 0.3512 | 0.033668 | 0.020529 | 0.021816 | 0.11973 | 0.003736 | b.d.
56 | 308_3A_p36 | 2010-11-26 | Pyroxene – pigeonite | 0.052 | b.d. | 21.398 | b.d. | 1.759 | 5.093 | 50.216 | 1.263 | 0.495 | 0.338 | 17.92 | 0.030799 | b.d. | 98.5648 | 1.8981 | 0.10194 | 2 | 0.078359 | 0 | 0.56645 | 1.2055 | 0.20625 | 0.0038108 | 0 | 0 | 0.0359 | 0.014793 | 0.010821 | 0.00093335 | 0 | 4.0445 | 68.0328 | 10.4261 | 60.9396 | 28.6342 | 0.0093033 | b.d. | 0.62934 | b.d. | 0.035364 | 0.02781 | 0.34921 | 0.034741 | 0.020047 | 0.024256 | 0.12548 | 0.0031107 | b.d.
57 | 308_3A_p37 | 2010-11-26 | Pyroxene – pigeonite | 0.021 | 0.001 | 20.981 | 0.003 | 1.751 | 5.653 | 50.222 | 1.163 | 0.506 | 0.302 | 17.648 | 0.03329 | b.d. | 98.2843 | 1.9035 | 0.096507 | 2 | 0.078216 | 0 | 0.55938 | 1.1853 | 0.22956 | 0.0015432 | 4.8348e-05 | 9.6262e-05 | 0.033148 | 0.015163 | 0.0096951 | 0.0010116 | 0 | 4.0351 | 67.9374 | 11.6279 | 60.0377 | 28.3344 | 0.0037571 | 1.1743e-05 | 0.61708 | 0.00015228 | 0.035203 | 0.030868 | 0.34925 | 0.03199 | 0.020088 | 0.021673 | 0.12358 | 0.0033623 | b.d.
84 | 308_3A_p59 | 2010-11-26 | Pyroxene – pigeonite | 0.047 | b.d. | 19.989 | 0.006 | 1.686 | 7.17 | 50.172 | 1.259 | 0.456 | 0.329 | 17.303 | 0.026818 | 0.020663 | 98.4645 | 1.9042 | 0.09583 | 2 | 0.075415 | 0 | 0.54919 | 1.1308 | 0.29156 | 0.0034585 | 0 | 0.00019278 | 0.035933 | 0.013683 | 0.010576 | 0.00081605 | 0.00062882 | 4.0368 | 67.3092 | 14.7885 | 57.3552 | 27.8563 | 0.00075467 | b.d. | 0.7412 | 0.00044906 | 0.039052 | 0.040913 | 0.30588 | 0.02762 | 0.01979 | 0.013769 | 0.068903 | 0.0021753 | 0.010736
103 | 308_3A_p78 | 2010-11-26 | Pyroxene – pigeonite | 0.054 | 0.023 | 20.215 | 0.017 | 1.263 | 5.552 | 51.079 | 0.885 | 0.323 | 0.328 | 19.244 | 0.017655 | 0.015484 | 99.0161 | 1.9312 | 0.068751 | 2 | 0.05628 | 0 | 0.60848 | 1.1392 | 0.22491 | 0.0039585 | 0.0011093 | 0.00054415 | 0.025163 | 0.0096555 | 0.010504 | 0.00053518 | 0.00046943 | 4.0245 | 65.1838 | 11.4016 | 57.7518 | 30.8466 | 0.00086707 | 0.00027755 | 0.74958 | 0.0012723 | 0.029254 | 0.031681 | 0.31141 | 0.019415 | 0.017733 | 0.013727 | 0.076632 | 0.001432 | 0.0080451
104 | 308_3A_p79 | 2010-11-26 | Pyroxene – pigeonite | 0.012 | b.d. | 19.109 | 0.011 | 2.508 | 9.036 | 49.904 | 1.535 | 0.631 | 0.289 | 15.745 | 0.036463 | 0.010214 | 98.8267 | 1.8836 | 0.11637 | 2 | 0.11157 | 0 | 0.497 | 1.0751 | 0.36542 | 0.00087818 | 0 | 0.0003515 | 0.04357 | 0.018831 | 0.0092394 | 0.0011035 | 0.00030914 | 4.0118 | 68.3853 | 18.8606 | 55.4874 | 25.6519 | 0.00019268 | b.d. | 0.70857 | 0.00082329 | 0.058091 | 0.051561 | 0.30424 | 0.033675 | 0.021959 | 0.012095 | 0.062699 | 0.0029576 | 0.0053071
105 | 308_3A_p80 | 2010-11-26 | Pyroxene – pigeonite | 0.038 | b.d. | 18.676 | b.d. | 2.822 | 9.674 | 48.991 | 1.561 | 0.713 | 0.282 | 15.421 | 0.041336 | 0.0087449 | 98.2281 | 1.8652 | 0.1348 | 2 | 0.12663 | 0 | 0.491 | 1.0598 | 0.39462 | 0.002805 | 0 | 0 | 0.044693 | 0.021462 | 0.0090938 | 0.0012618 | 0.00026697 | 4.025 | 68.3393 | 20.2843 | 54.4772 | 25.2385 | 0.00061016 | b.d. | 0.69252 | b.d. | 0.065365 | 0.055202 | 0.29868 | 0.034245 | 0.022745 | 0.011802 | 0.061409 | 0.0033528 | 0.0045437
106 | 308_3A_p81 | 2010-11-26 | Pyroxene – pigeonite | 0.073 | b.d. | 19.601 | 0.001 | 2.459 | 8.08 | 49.483 | 1.513 | 0.545 | 0.298 | 17.083 | 0.030571 | 0.0080231 | 99.1746 | 1.87 | 0.12998 | 2 | 0.10952 | 0 | 0.5399 | 1.1041 | 0.32716 | 0.0053488 | 0 | 3.1994e-05 | 0.042998 | 0.016284 | 0.0095388 | 0.00092629 | 0.00024312 | 4.0467 | 67.1593 | 16.5975 | 56.0125 | 27.39 | 0.0011721 | b.d. | 0.72682 | 7.4844e-05 | 0.056957 | 0.046106 | 0.30168 | 0.033192 | 0.020928 | 0.012471 | 0.068027 | 0.0024797 | 0.0041686
7 | 308_3A_p1 | 2010-12-10 | Pyroxene – pigeonite | 0.065 | b.d. | 20.207 | 0.011 | 1.725 | 6.802 | 51.245 | 1.115 | 0.482 | 0.309 | 17.623 | 0.0095254 | b.d. | 99.5935 | 1.9182 | 0.081814 | 2 | 0.0761 | 0 | 0.55166 | 1.1274 | 0.27279 | 0.0047173 | 0 | 0.00034858 | 0.031386 | 0.014265 | 0.0097968 | 0.00028587 | 0 | 4.0127 | 67.1444 | 13.9761 | 57.7602 | 28.2636 | 0.0017689 | b.d. | 0.61498 | 0.00058982 | 0.038692 | 0.019948 | 0.73887 | 0.019455 | 0.019617 | 0.016632 | 0.078197 | 0.00087506 | b.d.
139 | 308_3A_p3 | 2010-12-10 | Pyroxene – pigeonite | 0.031 | b.d. | 19.285 | b.d. | 1.284 | 6.018 | 51.147 | 1.135 | 0.382 | 0.326 | 18.451 | 0.041427 | b.d. | 98.1004 | 1.9459 | 0.054136 | 2 | 0.057572 | 0.0034358 | 0.58704 | 1.0936 | 0.2453 | 0.0022866 | 0 | 0 | 0.032472 | 0.01149 | 0.010505 | 0.0012636 | 0 | 3.9876 | 65.0698 | 12.737 | 56.7819 | 30.4811 | 0.00049415 | b.d. | 0.56655 | b.d. | 0.026919 | 0.023041 | 0.33328 | 0.015101 | 0.018107 | 0.011918 | 0.10053 | 0.0055865 | b.d.
140 | 308_3A_p4 | 2010-12-10 | Pyroxene – pigeonite | 0.061 | 0.005 | 20.133 | b.d. | 1.197 | 4.824 | 51.019 | 1.106 | 0.316 | 0.326 | 19.001 | 0.0075696 | b.d. | 97.9956 | 1.9422 | 0.05779 | 2 | 0.053705 | 0 | 0.60492 | 1.1424 | 0.19676 | 0.0045023 | 0.00024281 | 0 | 0.031662 | 0.009511 | 0.010512 | 0.00023103 | 0 | 4.0009 | 65.3796 | 10.121 | 58.7626 | 31.1164 | 0.00097235 | 4.2864e-05 | 0.59146 | b.d. | 0.025095 | 0.018469 | 0.33245 | 0.014715 | 0.017728 | 0.011918 | 0.10353 | 0.0010208 | b.d.
141 | 308_3A_p5 | 2010-12-10 | Pyroxene – pigeonite | 0.047 | 0.001 | 20.654 | b.d. | 1.227 | 5.898 | 50.796 | 1.101 | 0.348 | 0.311 | 17.907 | 0.011594 | b.d. | 98.3016 | 1.9261 | 0.073879 | 2 | 0.054834 | 0 | 0.56785 | 1.1673 | 0.23962 | 0.0034554 | 4.837e-05 | 0 | 0.031395 | 0.010433 | 0.0099885 | 0.00035248 | 0 | 4.0305 | 67.2743 | 12.1338 | 59.1114 | 28.7548 | 0.00074919 | 8.5728e-06 | 0.60677 | b.d. | 0.025724 | 0.022581 | 0.331 | 0.014648 | 0.018548 | 0.01137 | 0.097568 | 0.0015635 | b.d.
142 | 308_3A_p6 | 2010-12-10 | Pyroxene – pigeonite | b.d. | 0.002 | 20.666 | b.d. | 1.572 | 6.006 | 50.514 | 1.119 | 0.46 | 0.309 | 17.927 | 0.022506 | b.d. | 98.5975 | 1.9115 | 0.088469 | 2 | 0.070109 | 0 | 0.56733 | 1.1656 | 0.24351 | 0 | 9.6544e-05 | 0 | 0.031844 | 0.013763 | 0.0099041 | 0.00068282 | 0 | 4.0328 | 67.2625 | 12.3204 | 58.9755 | 28.7041 | b.d. | 1.7146e-05 | 0.60712 | b.d. | 0.032957 | 0.022995 | 0.32916 | 0.014888 | 0.019458 | 0.011297 | 0.097677 | 0.0030349 | b.d.
143 | 308_3A_p7 | 2010-12-10 | Pyroxene – pigeonite | 0.025 | b.d. | 19.791 | 0.016 | 1.569 | 6.837 | 51.425 | 1.119 | 0.482 | 0.291 | 17.368 | 0.027506 | 0.0045563 | 98.9551 | 1.9337 | 0.066346 | 2 | 0.069532 | 0.0031858 | 0.54615 | 1.1092 | 0.27544 | 0.0018226 | 0 | 0.00050933 | 0.031642 | 0.014329 | 0.0092679 | 0.00082922 | 0.00013738 | 3.9925 | 67.0069 | 14.2658 | 57.4479 | 28.2864 | 0.0003985 | b.d. | 0.58141 | 0.00093021 | 0.032894 | 0.026176 | 0.3351 | 0.014888 | 0.019714 | 0.010638 | 0.094632 | 0.0037092 | 0.0042643
147 | 308_3A_p11 | 2010-12-10 | Pyroxene – pigeonite | 0.024 | 0.003 | 20.278 | 0.007 | 1.395 | 6.153 | 51.036 | 1.197 | 0.345 | 0.327 | 18.557 | 0.025123 | 0.0086091 | 99.3557 | 1.9206 | 0.079401 | 2 | 0.061871 | 0 | 0.58402 | 1.1374 | 0.24809 | 0.0017511 | 0.00014401 | 0.00022301 | 0.033875 | 0.010265 | 0.010423 | 0.000758 | 0.00025978 | 4.0272 | 66.0739 | 12.5964 | 57.751 | 29.6526 | 0.00038256 | 2.5718e-05 | 0.59572 | 0.00040697 | 0.029246 | 0.023558 | 0.33256 | 0.015926 | 0.018216 | 0.011955 | 0.10111 | 0.0033878 | 0.0080574
148 | 308_3A_p12 | 2010-12-10 | Pyroxene – pigeonite | 0.049 | b.d. | 20.827 | b.d. | 1.378 | 6.42 | 51.067 | 1.223 | 0.398 | 0.296 | 17.867 | 0.011995 | b.d. | 99.537 | 1.9143 | 0.085676 | 2 | 0.060881 | 0 | 0.56012 | 1.1637 | 0.25785 | 0.0035614 | 0 | 0 | 0.034477 | 0.011796 | 0.0093984 | 0.00036051 | 0 | 4.0413 | 67.5068 | 13.0118 | 58.7229 | 28.2653 | 0.00078107 | b.d. | 0.61185 | b.d. | 0.02889 | 0.02458 | 0.33276 | 0.016271 | 0.018507 | 0.010821 | 0.09735 | 0.0016176 | b.d.
149 | 308_3A_p13 | 2010-12-10 | Pyroxene – pigeonite | b.d. | 0.005 | 20.114 | b.d. | 1.06 | 4.96 | 50.278 | 0.99 | 0.299 | 0.309 | 19.785 | 0.045139 | b.d. | 97.8451 | 1.9284 | 0.071584 | 2 | 0.047916 | 0 | 0.63462 | 1.1499 | 0.20383 | 0 | 0.00024463 | 0 | 0.028555 | 0.0090671 | 0.010038 | 0.0013881 | 0 | 4.0376 | 64.4372 | 10.2511 | 57.8317 | 31.9172 | b.d. | 4.2864e-05 | 0.5909 | b.d. | 0.022223 | 0.01899 | 0.32762 | 0.013171 | 0.017432 | 0.011297 | 0.1078 | 0.0060871 | b.d.
150 | 308_3A_p14 | 2010-12-10 | Pyroxene – pigeonite | 0.008 | b.d. | 19.788 | 0.02 | 1.915 | 7.69 | 50.926 | 1.245 | 0.561 | 0.315 | 16.702 | 0.041887 | 0.005647 | 99.2175 | 1.9114 | 0.088605 | 2 | 0.08471 | 0 | 0.52425 | 1.107 | 0.30924 | 0.00058216 | 0 | 0.0006355 | 0.03514 | 0.016648 | 0.010014 | 0.0012605 | 0.00016995 | 4.0054 | 67.8622 | 15.9362 | 57.0476 | 27.0162 | 0.00012752 | b.d. | 0.58132 | 0.0011628 | 0.040148 | 0.029442 | 0.33184 | 0.016564 | 0.020757 | 0.011516 | 0.091003 | 0.0056485 | 0.0052851
151 | 308_3A_p15 | 2010-12-10 | Pyroxene – pigeonite | 0.047 | b.d. | 19.35 | 0.004 | 1.955 | 7.591 | 50.809 | 1.287 | 0.587 | 0.318 | 16.918 | 0.0066809 | b.d. | 98.8727 | 1.9154 | 0.08461 | 2 | 0.08686 | 0.0022501 | 0.53336 | 1.0873 | 0.3066 | 0.0034353 | 0 | 0.00012766 | 0.036485 | 0.017496 | 0.010154 | 0.00020193 | 0 | 3.9974 | 67.089 | 15.909 | 56.4159 | 27.6752 | 0.00074919 | b.d. | 0.56846 | 0.00023255 | 0.040987 | 0.029063 | 0.33108 | 0.017123 | 0.020956 | 0.011626 | 0.09218 | 0.00090092 | b.d.
152 | 308_3A_p16 | 2010-12-10 | Pyroxene – pigeonite | 0.077 | 0.002 | 18.478 | 0.018 | 1.783 | 10.714 | 50.861 | 1.345 | 0.517 | 0.311 | 15.829 | 0.039396 | 0.027077 | 100.0015 | 1.9046 | 0.095426 | 2 | 0.07869 | 0 | 0.4957 | 1.0313 | 0.42986 | 0.0055905 | 9.5536e-05 | 0.00057064 | 0.037875 | 0.015307 | 0.0098641 | 0.0011828 | 0.00081302 | 4.0287 | 67.5384 | 21.9661 | 52.7028 | 25.3311 | 0.0012274 | 1.7146e-05 | 0.54284 | 0.0010465 | 0.037381 | 0.04102 | 0.33142 | 0.017895 | 0.02006 | 0.01137 | 0.086246 | 0.0053126 | 0.025341
153 | 308_3A_p17 | 2010-12-10 | Pyroxene – pigeonite | 0.037 | 0.004 | 21.329 | b.d. | 1.331 | 5.688 | 51.586 | 1.057 | 0.348 | 0.312 | 18.365 | 0.02481 | 0.012924 | 100.0947 | 1.9211 | 0.078902 | 2 | 0.058419 | 0 | 0.57196 | 1.1839 | 0.22695 | 0.0026716 | 0.00019002 | 0 | 0.029602 | 0.010246 | 0.0098414 | 0.00074078 | 0.00038591 | 4.0365 | 67.4261 | 11.4459 | 59.7086 | 28.8455 | 0.00058979 | 3.4291e-05 | 0.6266 | b.d. | 0.027904 | 0.021777 | 0.33614 | 0.014063 | 0.01827 | 0.011406 | 0.10006 | 0.0033457 | 0.012095
154 | 308_3A_p18 | 2010-12-10 | Pyroxene – pigeonite | 0.024 | b.d. | 21.747 | 0.007 | 1.393 | 5.047 | 51.41 | 1.07 | 0.405 | 0.342 | 18.425 | 0.027746 | 0.0048253 | 99.9026 | 1.9163 | 0.083712 | 2 | 0.061195 | 0 | 0.57435 | 1.2082 | 0.20156 | 0.0017345 | 0 | 0.0002209 | 0.029993 | 0.011936 | 0.010798 | 0.0008292 | 0.00014422 | 4.0398 | 67.7797 | 10.1586 | 60.8943 | 28.9471 | 0.00038256 | b.d. | 0.63888 | 0.00040697 | 0.029204 | 0.019323 | 0.335 | 0.014236 | 0.018995 | 0.012503 | 0.10039 | 0.0037416 | 0.004516
155 | 308_3A_p19 | 2010-12-10 | Pyroxene – pigeonite | 0.031 | b.d. | 21.355 | b.d. | 1.458 | 5.317 | 51.221 | 1.124 | 0.417 | 0.32 | 18.186 | 0.032481 | 0.011217 | 99.4727 | 1.9173 | 0.082715 | 2 | 0.064321 | 0 | 0.56929 | 1.1914 | 0.21324 | 0.0022498 | 0 | 0 | 0.031639 | 0.012341 | 0.010146 | 0.00097479 | 0.00033666 | 4.0318 | 67.6675 | 10.8025 | 60.3578 | 28.8398 | 0.00049415 | b.d. | 0.62736 | b.d. | 0.030567 | 0.020357 | 0.33377 | 0.014954 | 0.018848 | 0.011699 | 0.099088 | 0.0043801 | 0.010498
156 | 308_3A_p20 | 2010-12-10 | Pyroxene – pigeonite | 0.019 | b.d. | 21.053 | 0.023 | 1.6 | 6.019 | 50.479 | 1.139 | 0.467 | 0.332 | 17.917 | 0.0014075 | 0.021657 | 99.0711 | 1.9021 | 0.097922 | 2 | 0.071055 | 0 | 0.5646 | 1.1824 | 0.243 | 0.0013881 | 0 | 0.0007337 | 0.032275 | 0.013913 | 0.010596 | 4.2523e-05 | 0.00065435 | 4.0496 | 67.682 | 12.2109 | 59.4174 | 28.3717 | 0.00030286 | b.d. | 0.61849 | 0.0013372 | 0.033544 | 0.023045 | 0.32893 | 0.015154 | 0.019801 | 0.012137 | 0.097623 | 0.00018981 | 0.020269
157 | 308_3A_p21 | 2010-12-10 | Pyroxene – pigeonite | 0.039 | b.d. | 20.021 | 0.008 | 1.799 | 6.758 | 50.649 | 1.17 | 0.5 | 0.331 | 17.432 | 0.0072553 | 0.0094515 | 98.7237 | 1.9132 | 0.086825 | 2 | 0.080088 | 0 | 0.55066 | 1.1272 | 0.2735 | 0.0028562 | 0 | 0.00025583 | 0.033235 | 0.014932 | 0.01059 | 0.00021973 | 0.00028627 | 4.0138 | 67.1808 | 14.0158 | 57.7649 | 28.2193 | 0.00062167 | b.d. | 0.58817 | 0.00046511 | 0.037716 | 0.025874 | 0.33004 | 0.015566 | 0.0194 | 0.012101 | 0.09498 | 0.00097839 | 0.0088458
158 | 308_3A_p22 | 2010-12-10 | Pyroxene – pigeonite | 0.039 | b.d. | 19.061 | b.d. | 2.203 | 7.939 | 49.833 | 1.339 | 0.606 | 0.279 | 16.541 | 0.036426 | b.d. | 97.8764 | 1.9001 | 0.09992 | 2 | 0.098997 | 0 | 0.52744 | 1.0833 | 0.32432 | 0.0028831 | 0 | 0 | 0.038394 | 0.018269 | 0.0090104 | 0.0011135 | 0 | 4.0047 | 67.2542 | 16.7607 | 55.9819 | 27.2574 | 0.00062167 | b.d. | 0.55997 | b.d. | 0.046186 | 0.030396 | 0.32472 | 0.017815 | 0.021513 | 0.0102 | 0.090126 | 0.004912 | b.d.
160 | 308_3A_p24 | 2010-12-10 | Pyroxene – pigeonite | 0.003 | 0.002 | 20.162 | 0.031 | 1.109 | 4.457 | 51.775 | 0.832 | 0.293 | 0.368 | 20.051 | 0.0059149 | 0.026162 | 99.1151 | 1.9522 | 0.047769 | 2 | 0.049283 | 0.001514 | 0.63227 | 1.1331 | 0.18006 | 0.00021932 | 9.6198e-05 | 0.00098957 | 0.023592 | 0.0087348 | 0.011753 | 0.00017881 | 0.00079101 | 3.9938 | 64.1854 | 9.2553 | 58.2449 | 32.4998 | 4.7821e-05 | 1.7146e-05 | 0.59231 | 0.0018023 | 0.02325 | 0.017064 | 0.33738 | 0.011069 | 0.017609 | 0.013453 | 0.10925 | 0.00079763 | 0.024486
183 | 308_3A_p47 | 2010-12-10 | Pyroxene – pigeonite | 0.033 | b.d. | 20.247 | b.d. | 2.162 | 5.845 | 50.255 | 1.193 | 0.598 | 0.331 | 17.683 | 0.059142 | b.d. | 98.4061 | 1.903 | 0.096978 | 2 | 0.096488 | 0 | 0.55999 | 1.1428 | 0.23714 | 0.0024228 | 0 | 0 | 0.033973 | 0.017904 | 0.010616 | 0.0017956 | 0 | 4.0066 | 67.1131 | 12.2244 | 58.9089 | 28.8667 | 0.00052603 | b.d. | 0.59481 | b.d. | 0.045326 | 0.022378 | 0.32747 | 0.015872 | 0.021109 | 0.012101 | 0.096348 | 0.0079754 | b.d.
184 | 308_3A_p48 | 2010-12-10 | Pyroxene – pigeonite | 0.037 | 0.003 | 19.669 | b.d. | 2.465 | 7.752 | 50.442 | 1.375 | 0.661 | 0.287 | 16.621 | 0.052249 | 0.01678 | 99.381 | 1.8919 | 0.10811 | 2 | 0.10896 | 0.00085272 | 0.52134 | 1.0996 | 0.31151 | 0.0026906 | 0.00014353 | 0 | 0.038782 | 0.019601 | 0.0091174 | 0.0015712 | 0.00050464 | 4.0057 | 67.8367 | 16.1204 | 56.9012 | 26.9784 | 0.00058979 | 2.5718e-05 | 0.57783 | b.d. | 0.051679 | 0.02968 | 0.32869 | 0.018294 | 0.021615 | 0.010492 | 0.090561 | 0.0070458 | 0.015704
185 | 308_3A_p49 | 2010-12-10 | Pyroxene – pigeonite | 0.065 | 0.002 | 19.396 | 0.021 | 2.397 | 8.103 | 50.086 | 1.384 | 0.619 | 0.298 | 16.318 | 0.054205 | 0.0062759 | 98.7495 | 1.8912 | 0.10884 | 2 | 0.10667 | 0 | 0.51527 | 1.0916 | 0.3278 | 0.0047585 | 9.6331e-05 | 0.00067128 | 0.039298 | 0.018479 | 0.0095304 | 0.0016409 | 0.00019001 | 4.0098 | 67.9331 | 16.9438 | 56.4227 | 26.6336 | 0.0010361 | 1.7146e-05 | 0.56981 | 0.0012209 | 0.050253 | 0.031023 | 0.32637 | 0.018413 | 0.021232 | 0.010894 | 0.08891 | 0.0073095 | 0.0058737
186 | 308_3A_p50 | 2010-12-10 | Pyroxene – pigeonite | 0.019 | 0.001 | 19.639 | 0.004 | 2.159 | 7.354 | 50.684 | 1.351 | 0.6 | 0.324 | 17.029 | 0.034367 | 0.0081115 | 99.2065 | 1.9046 | 0.095429 | 2 | 0.095617 | 0.0001878 | 0.53515 | 1.1 | 0.29608 | 0.0013843 | 4.7935e-05 | 0.00012725 | 0.038177 | 0.017826 | 0.010312 | 0.0010354 | 0.00024441 | 4.0005 | 67.2717 | 15.3314 | 56.958 | 27.7106 | 0.00030286 | 8.5728e-06 | 0.57695 | 0.00023255 | 0.045263 | 0.028156 | 0.33027 | 0.017974 | 0.0213 | 0.011845 | 0.092784 | 0.0046344 | 0.0075917
187 | 308_3A_p51 | 2010-12-10 | Pyroxene – pigeonite | 0.035 | 0.005 | 19.626 | b.d. | 1.797 | 6.641 | 50.603 | 1.261 | 0.471 | 0.309 | 17.715 | 0.012809 | 0.012988 | 98.4888 | 1.9172 | 0.082775 | 2 | 0.080242 | 0 | 0.5613 | 1.1083 | 0.26958 | 0.002571 | 0.00024165 | 0 | 0.035928 | 0.014109 | 0.0099161 | 0.00038908 | 0.00039458 | 4.0034 | 66.3815 | 13.9017 | 57.1534 | 28.9449 | 0.00055791 | 4.2864e-05 | 0.57657 | b.d. | 0.037674 | 0.025426 | 0.32974 | 0.016777 | 0.019405 | 0.011297 | 0.096522 | 0.0017272 | 0.012156
188 | 308_3A_p52 | 2010-12-10 | Pyroxene – pigeonite | 0.016 | b.d. | 20.526 | 0.009 | 1.437 | 5.249 | 50.992 | 1.039 | 0.46 | 0.337 | 18.478 | 0.022899 | b.d. | 98.5659 | 1.9284 | 0.071592 | 2 | 0.064048 | 0 | 0.5844 | 1.157 | 0.21268 | 0.0011732 | 0 | 0.00028815 | 0.029548 | 0.013754 | 0.010795 | 0.0006943 | 0 | 4.0105 | 66.4411 | 10.884 | 59.2096 | 29.9064 | 0.00025504 | b.d. | 0.60301 | 0.00052324 | 0.030127 | 0.020097 | 0.33227 | 0.013823 | 0.019274 | 0.01232 | 0.10068 | 0.0030879 | b.d.
189 | 308_3A_p53 | 2010-12-10 | Pyroxene – pigeonite | 0.025 | b.d. | 21.102 | b.d. | 0.933 | 4.754 | 51.719 | 0.789 | 0.326 | 0.339 | 18.74 | 0.022126 | 0.012309 | 98.7614 | 1.9489 | 0.051121 | 2 | 0.041435 | 0 | 0.59056 | 1.1852 | 0.19193 | 0.0018265 | 0 | 0 | 0.022358 | 0.0097125 | 0.01082 | 0.00066847 | 0.00037193 | 4.0135 | 66.7435 | 9.7543 | 60.2332 | 30.0125 | 0.0003985 | b.d. | 0.61993 | b.d. | 0.01956 | 0.018201 | 0.33701 | 0.010497 | 0.017702 | 0.012393 | 0.10211 | 0.0029837 | 0.011521
190 | 308_3A_p54 | 2010-12-10 | Pyroxene – pigeonite | 0.031 | b.d. | 21.595 | b.d. | 0.937 | 4.301 | 51.609 | 0.828 | 0.321 | 0.324 | 18.97 | 0.018935 | 0.0069327 | 98.9419 | 1.9415 | 0.058516 | 2 | 0.041543 | 0 | 0.5968 | 1.2109 | 0.17336 | 0.0022611 | 0 | 0 | 0.023424 | 0.0095475 | 0.010324 | 0.00057109 | 0.00020912 | 4.0274 | 66.9849 | 8.7508 | 61.1232 | 30.126 | 0.00049415 | b.d. | 0.63441 | b.d. | 0.019644 | 0.016467 | 0.33629 | 0.011016 | 0.017398 | 0.011845 | 0.10336 | 0.0025533 | 0.0064884
212 | 308_3A_p71 | 2010-12-10 | Pyroxene – pigeonite | 0.034 | 0.004 | 21.639 | 0.002 | 1.442 | 3.959 | 51.655 | 0.985 | 0.429 | 0.306 | 19.011 | 0.023164 | b.d. | 99.4892 | 1.9301 | 0.069936 | 2 | 0.063501 | 0 | 0.59405 | 1.2051 | 0.15849 | 0.0024631 | 0.00019065 | 6.3265e-05 | 0.027677 | 0.012673 | 0.0096843 | 0.00069392 | 0.00029558 | 4.0115 | 66.9822 | 8.0959 | 61.5594 | 30.3447 | 0.00049292 | 3.2111e-05 | 0.3672 | 0.0001531 | 0.039252 | 0.016236 | 0.29127 | 0.0181 | 0.019434 | 0.018766 | 0.1499 | 0.0040091 | b.d.
213 | 308_3A_p72 | 2010-12-10 | Pyroxene – pigeonite | 0.009 | 0.005 | 20.774 | b.d. | 1.941 | 5.09 | 51.082 | 1.22 | 0.539 | 0.342 | 17.988 | 0.03301 | b.d. | 99.023 | 1.917 | 0.083033 | 2 | 0.085847 | 0.0028141 | 0.56453 | 1.162 | 0.20466 | 0.00065484 | 0.00023935 | 0 | 0.034429 | 0.015992 | 0.010871 | 0.00099319 | 0.00046764 | 3.9976 | 67.3025 | 10.5975 | 60.1701 | 29.2324 | 0.00013048 | 4.0139e-05 | 0.35252 | b.d. | 0.052835 | 0.020874 | 0.28804 | 0.022418 | 0.020266 | 0.020974 | 0.14183 | 0.0057132 | b.d.
214 | 308_3A_p73 | 2010-12-10 | Pyroxene – pigeonite | 0.019 | b.d. | 20.318 | 0.005 | 2.136 | 5.975 | 51.216 | 1.234 | 0.567 | 0.313 | 17.629 | 0.052941 | b.d. | 99.4649 | 1.9142 | 0.085766 | 2 | 0.09409 | 0.0083245 | 0.55103 | 1.1319 | 0.23927 | 0.0013769 | 0 | 0.00015821 | 0.034684 | 0.016755 | 0.0099088 | 0.0015864 | 0.00033353 | 3.9953 | 67.2577 | 12.4477 | 58.8856 | 28.6667 | 0.00027545 | b.d. | 0.34478 | 0.00038276 | 0.058143 | 0.024503 | 0.28879 | 0.022675 | 0.020639 | 0.019195 | 0.139 | 0.0091629 | b.d.
215 | 308_3A_p74 | 2010-12-10 | Pyroxene – pigeonite | 0.029 | 0.003 | 19.958 | b.d. | 1.264 | 4.996 | 51.176 | 0.978 | 0.328 | 0.344 | 19.778 | 0.015198 | b.d. | 98.8692 | 1.9382 | 0.061842 | 2 | 0.056419 | 0 | 0.62641 | 1.1266 | 0.20272 | 0.0021294 | 0.00014493 | 0 | 0.027854 | 0.0098214 | 0.011035 | 0.00046148 | 0 | 4.0072 | 64.2667 | 10.3655 | 57.6052 | 32.0293 | 0.00042043 | 2.4084e-05 | 0.33867 | b.d. | 0.034407 | 0.020488 | 0.28857 | 0.017971 | 0.017942 | 0.021097 | 0.15595 | 0.0026304 | b.d.
17 | 308_3A_p4 | 2011-04-13 | Pyroxene – pigeonite | 0.031 | 0.036 | 19.896 | 0.052 | 0.557 | 1.761 | 51.741 | 0.339 | 0.165 | 0.376 | 22.819 | b.d. | b.d. | 97.773 | 1.9851 | 0.014891 | 2 | 0.025186 | 0.010295 | 0.73215 | 1.1378 | 0.072388 | 0.002306 | 0.0017619 | 0.001689 | 0.0097808 | 0.0050051 | 0.012219 | 0 | 8.0885e-05 | 3.9895 | 60.8456 | 3.7269 | 58.5779 | 37.6952 | 0.00062027 | 0.00066493 | 0.33937 | 0.00339 | 0.0082968 | 0.0094914 | 0.26722 | 0.0082343 | 0.014718 | 0.036742 | 0.15656 | b.d. | b.d.
6 | 308_4A_p2 | 2010-10-22 | Pyroxene | 0.018 | b.d. | 18.031 | 0.005 | 3.116 | 12.009 | 50.531 | 1.187 | 0.775 | 0.294 | 14.597 | 0.069172 | b.d. | 100.6322 | 1.8762 | 0.1238 | 2 | 0.13636 | 0.012555 | 0.45325 | 0.99787 | 0.47773 | 0.0012958 | 0 | 0.00015717 | 0.033143 | 0.022751 | 0.009246 | 0.0020592 | 0 | 4.0105 | 68.7655 | 24.7677 | 51.7339 | 23.4985 | 0.000307 | b.d. | 0.44204 | 0.00027682 | 0.027063 | 0.088353 | 0.098978 | 0.0083109 | 0.023405 | 0.021436 | 0.068577 | 0.0078227 | b.d.
25 | 308_4A_p9 | 2010-10-22 | Pyroxene | 0.044 | 0.004 | 12.386 | b.d. | 2.659 | 12.755 | 48.276 | 1.377 | 0.325 | 0.328 | 22.194 | 0.033239 | b.d. | 100.3812 | 1.8716 | 0.12836 | 2 | 0.1215 | 0 | 0.71959 | 0.71575 | 0.52982 | 0.0033074 | 0.00019782 | 0 | 0.040147 | 0.0099621 | 0.010771 | 0.0010332 | 0 | 4.0306 | 49.8661 | 26.9609 | 36.4218 | 36.6173 | 0.00079399 | 7.6065e-05 | 0.25184 | b.d. | 0.03215 | 0.10102 | 0.69544 | 0.024907 | 0.01768 | 0.010824 | 0.12306 | 0.0040467 | b.d.
46 | 308_4A_p30 | 2010-10-22 | Pyroxene | 0.034 | 0.002 | 12.351 | 0.004 | 2.58 | 18.106 | 48.664 | 2.191 | 0.404 | 0.256 | 15.717 | 0.0072422 | b.d. | 100.3162 | 1.861 | 0.13902 | 2 | 0.11628 | 0 | 0.50264 | 0.704 | 0.74185 | 0.0025209 | 9.7564e-05 | 0.0001295 | 0.063009 | 0.012215 | 0.008292 | 0.00022205 | 0.00052926 | 4.0355 | 58.3436 | 38.073 | 36.1304 | 25.7966 | 0.00061354 | 3.8033e-05 | 0.25113 | 0.0001943 | 0.031194 | 0.1434 | 0.70103 | 0.03963 | 0.019634 | 0.0084483 | 0.087144 | 0.00088172 | b.d.
187 | 308_4A_p156 | 2010-10-22 | Pyroxene | 0.023 | 0.059 | 7.43 | 0.069 | 1.408 | 7.738 | 47.545 | 0.891 | 0.224 | 0.422 | 35.428 | 0.0066252 | b.d. | 101.2436 | 1.9177 | 0.082304 | 2 | 0.066932 | 0 | 1.195 | 0.44668 | 0.3344 | 0.0017987 | 0.0030356 | 0.0023561 | 0.027026 | 0.0071433 | 0.014417 | 0.00021425 | 0 | 4.0324 | 27.2084 | 16.922 | 22.6042 | 60.4738 | 0.001586 | 0.0006424 | 0.36046 | 0.0067997 | 0.056326 | 0.037406 | 1.1103 | 0.016464 | 0.016621 | 0.023698 | 0.39165 | 0.00094409 | b.d.
214 | 308_4A_p183 | 2010-10-22 | Pyroxene | 0.07 | b.d. | 15.664 | b.d. | 4.259 | 17.82 | 47.947 | 1.729 | 0.999 | 0.196 | 11.148 | 0.097511 | b.d. | 99.9295 | 1.8056 | 0.19445 | 2 | 0.18902 | 0 | 0.35108 | 0.8792 | 0.71898 | 0.0051108 | 0 | 0 | 0.048963 | 0.029743 | 0.0062516 | 0.002944 | 0.00017341 | 4.0426 | 71.4636 | 36.8848 | 45.1044 | 18.0108 | 0.0048269 | b.d. | 0.75992 | b.d. | 0.17038 | 0.086143 | 1.1197 | 0.031948 | 0.026174 | 0.011007 | 0.12324 | 0.013895 | b.d.
215 | 308_4A_p184 | 2010-10-22 | Pyroxene | 0.042 | b.d. | 15.368 | b.d. | 4.236 | 18.345 | 48.217 | 1.722 | 0.914 | 0.222 | 11.294 | 0.064545 | b.d. | 100.4245 | 1.809 | 0.19105 | 2 | 0.1873 | 0 | 0.35435 | 0.85937 | 0.7374 | 0.0030551 | 0 | 0 | 0.048583 | 0.027111 | 0.0070545 | 0.0019415 | 0.0004664 | 4.0396 | 70.8047 | 37.7937 | 44.0449 | 18.1613 | 0.0028962 | b.d. | 0.74556 | b.d. | 0.16946 | 0.088681 | 1.126 | 0.031818 | 0.025044 | 0.012467 | 0.12485 | 0.0091976 | b.d.
219 | 308_4A_p188 | 2010-10-22 | Pyroxene | 0.036 | 0.004 | 14.638 | 0.004 | 4.773 | 18.375 | 47.201 | 1.81 | 1.007 | 0.202 | 10.965 | 0.071113 | b.d. | 99.0861 | 1.7953 | 0.20466 | 2 | 0.21396 | 0.009308 | 0.34879 | 0.82988 | 0.74883 | 0.0026549 | 0.00019408 | 0.0001288 | 0.051772 | 0.030283 | 0.0065078 | 0.0021686 | 0 | 4.0309 | 70.4082 | 38.8499 | 43.0547 | 18.0954 | 0.0024824 | 4.3552e-05 | 0.71015 | 0.00039418 | 0.19094 | 0.088826 | 1.1022 | 0.033444 | 0.026182 | 0.011344 | 0.12122 | 0.010134 | b.d.
228 | 308_4A_p197 | 2010-10-22 | Pyroxene | 0.044 | 0.007 | 15.774 | 0.002 | 3.689 | 18.339 | 48.58 | 1.578 | 0.987 | 0.204 | 10.615 | 0.10025 | b.d. | 99.9193 | 1.8262 | 0.17382 | 2 | 0.16344 | 0 | 0.3337 | 0.88382 | 0.73862 | 0.0032069 | 0.00033567 | 6.3649e-05 | 0.044608 | 0.029335 | 0.0064953 | 0.0030215 | 0.00016927 | 4.0434 | 72.5915 | 37.7589 | 45.1817 | 17.0593 | 0.0030341 | 7.6217e-05 | 0.76526 | 0.00019709 | 0.14757 | 0.088652 | 1.1344 | 0.029158 | 0.026156 | 0.011456 | 0.11735 | 0.014286 | b.d.
231 | 308_4A_p200 | 2010-10-22 | Pyroxene | 0.059 | b.d. | 17.537 | 0.015 | 3.749 | 14.123 | 48.908 | 1.485 | 0.864 | 0.256 | 13.663 | 0.060709 | b.d. | 100.7197 | 1.825 | 0.17501 | 2 | 0.16487 | 0 | 0.42637 | 0.97538 | 0.56463 | 0.0042685 | 0 | 0.00047386 | 0.041671 | 0.02549 | 0.0080911 | 0.0018162 | 0.00061709 | 4.0488 | 69.5831 | 28.7144 | 49.6027 | 21.6829 | 0.0040684 | b.d. | 0.85079 | 0.0014782 | 0.14997 | 0.068271 | 1.1421 | 0.027439 | 0.024192 | 0.014376 | 0.15104 | 0.0086509 | b.d.
232 | 308_4A_p201 | 2010-10-22 | Pyroxene | 0.048 | 0.003 | 15.85 | 0.021 | 4.846 | 16.581 | 47.7 | 1.658 | 0.945 | 0.239 | 12.108 | 0.074859 | b.d. | 100.0739 | 1.7945 | 0.20547 | 2 | 0.21487 | 0.0093949 | 0.38094 | 0.88878 | 0.66835 | 0.0035012 | 0.00014397 | 0.00066885 | 0.046907 | 0.028109 | 0.0076158 | 0.002258 | 9.5648e-05 | 4.0368 | 69.998 | 34.4851 | 45.8592 | 19.6558 | 0.0033099 | 3.2664e-05 | 0.76895 | 0.0020695 | 0.19386 | 0.080153 | 1.1139 | 0.030636 | 0.025515 | 0.013422 | 0.13385 | 0.010667 | b.d.
156 | 308_4A_p2 | 2010-11-17 | Pyroxene | b.d. | 0.006 | 20.412 | b.d. | 1.799 | 6.896 | 51.013 | 0.854 | 0.719 | 0.302 | 16.12 | 0.062807 | b.d. | 98.1838 | 1.9252 | 0.074838 | 2 | 0.080015 | 0.0051775 | 0.50875 | 1.1482 | 0.27883 | 0 | 0.00028884 | 0 | 0.024236 | 0.021453 | 0.0096534 | 0.0019004 | 0.00059311 | 3.9991 | 69.2953 | 14.4043 | 59.3138 | 26.2819 | b.d. | 5.8562e-05 | 0.38833 | b.d. | 0.026867 | 0.066267 | 0.31645 | 0.01347 | 0.022864 | 0.02817 | 0.25435 | 0.01073 | b.d.
157 | 308_4A_p3 | 2010-11-17 | Pyroxene | 0.011 | b.d. | 21.302 | b.d. | 1.673 | 5.63 | 51.013 | 0.673 | 0.703 | 0.301 | 16.597 | 0.068696 | b.d. | 97.9717 | 1.9266 | 0.073408 | 2 | 0.074466 | 0.0010588 | 0.5242 | 1.1991 | 0.22781 | 0.00080546 | 0 | 0 | 0.019114 | 0.020991 | 0.0096286 | 0.0020801 | 0.001115 | 4.0059 | 69.5822 | 11.6759 | 61.4579 | 26.8663 | 0.00020096 | b.d. | 0.40526 | b.d. | 0.024985 | 0.054101 | 0.31645 | 0.010615 | 0.022847 | 0.028077 | 0.26188 | 0.011736 | b.d.
158 | 308_4A_p4 | 2010-11-17 | Pyroxene | 0.01 | 0.006 | 21.14 | 0.007 | 1.777 | 5.444 | 50.711 | 0.684 | 0.668 | 0.305 | 16.969 | 0.040642 | b.d. | 97.7616 | 1.9226 | 0.077417 | 2 | 0.079401 | 0.001984 | 0.53802 | 1.1946 | 0.22114 | 0.00073507 | 0.00029017 | 0.00022468 | 0.019501 | 0.020023 | 0.0097942 | 0.0012354 | 0.00021918 | 4.0078 | 68.9478 | 11.3185 | 61.1439 | 27.5376 | 0.00018269 | 5.8562e-05 | 0.40218 | 0.00074731 | 0.026538 | 0.052314 | 0.31457 | 0.010788 | 0.022111 | 0.02845 | 0.26775 | 0.0069435 | b.d.
159 | 308_4A_p5 | 2010-11-17 | Pyroxene | 0.003 | 0.005 | 20.968 | 0.006 | 1.956 | 5.166 | 51.275 | 0.76 | 0.627 | 0.31 | 17.446 | 0.036268 | b.d. | 98.5583 | 1.9273 | 0.072661 | 2 | 0.086651 | 0.01399 | 0.54841 | 1.1747 | 0.20805 | 0.00021863 | 0.00023974 | 0.00019093 | 0.021483 | 0.018634 | 0.0098696 | 0.001093 | 0.00085684 | 3.9979 | 68.1742 | 10.773 | 60.8298 | 28.3972 | 5.4808e-05 | 4.8802e-05 | 0.39891 | 0.00064055 | 0.029212 | 0.049643 | 0.31807 | 0.011987 | 0.021757 | 0.028916 | 0.27527 | 0.0061963 | b.d.
160 | 308_4A_p6 | 2010-11-17 | Pyroxene | 0.026 | b.d. | 8.735 | b.d. | 1.062 | 9.317 | 47.959 | 0.957 | 0.177 | 0.4 | 30.204 | 0.019301 | b.d. | 98.8563 | 1.9431 | 0.056946 | 2 | 0.05071 | 0 | 1.0234 | 0.52749 | 0.40444 | 0.0020424 | 0 | 0 | 0.029157 | 0.0056698 | 0.013727 | 0.00062696 | 1.7372e-05 | 4.0065 | 34.0125 | 20.6841 | 26.9774 | 52.3386 | 0.000475 | b.d. | 0.16618 | b.d. | 0.01586 | 0.089531 | 0.2975 | 0.015094 | 0.0157 | 0.037312 | 0.47658 | 0.0032975 | b.d.
161 | 308_4A_p7 | 2010-11-17 | Pyroxene | 0.005 | b.d. | 18.642 | 0.005 | 2.179 | 5.025 | 49.665 | 0.972 | 0.511 | 0.346 | 20.601 | 0.0092275 | b.d. | 97.9602 | 1.9105 | 0.089537 | 2 | 0.098787 | 0.0092505 | 0.66272 | 1.0688 | 0.2071 | 0.00037291 | 0 | 0.00016283 | 0.028118 | 0.015541 | 0.011273 | 0.00028459 | 0.00037821 | 4.0041 | 61.727 | 10.6826 | 55.133 | 34.1844 | 9.1346e-05 | b.d. | 0.35465 | 0.0005338 | 0.032542 | 0.048288 | 0.30808 | 0.015331 | 0.020031 | 0.032275 | 0.32505 | 0.0015765 | b.d.
162 | 308_4A_p8 | 2010-11-17 | Pyroxene | 0.018 | 0.004 | 19.32 | b.d. | 2.166 | 7.228 | 50.79 | 0.901 | 0.619 | 0.319 | 17.1 | 0.050576 | b.d. | 98.5156 | 1.9202 | 0.079808 | 2 | 0.096512 | 0.016704 | 0.54065 | 1.0887 | 0.29278 | 0.0013194 | 0.00019291 | 0 | 0.025616 | 0.018503 | 0.010215 | 0.001533 | 0.00045458 | 3.9967 | 66.818 | 15.2321 | 56.6402 | 28.1277 | 0.00032885 | 3.9042e-05 | 0.36755 | b.d. | 0.032348 | 0.069457 | 0.31506 | 0.014211 | 0.021665 | 0.029756 | 0.26981 | 0.0086408 | b.d.
163 | 308_4A_p9 | 2010-11-17 | Pyroxene | 0.019 | 0.002 | 18.219 | 0.013 | 2.145 | 5.468 | 49.719 | 1.053 | 0.515 | 0.36 | 20.481 | 0.03883 | b.d. | 98.0328 | 1.9126 | 0.087382 | 2 | 0.09725 | 0.009868 | 0.65889 | 1.0446 | 0.22537 | 0.0014171 | 9.8143e-05 | 0.00042337 | 0.030462 | 0.015664 | 0.01173 | 0.0011976 | 4.4978e-05 | 4 | 61.322 | 11.6838 | 54.1573 | 34.1589 | 0.00034712 | 1.9521e-05 | 0.34661 | 0.0013879 | 0.032034 | 0.052545 | 0.30842 | 0.016608 | 0.020342 | 0.03358 | 0.32316 | 0.0066339 | b.d.
164 | 308_4A_p10 | 2010-11-17 | Pyroxene | 0.001 | 0.005 | 17.675 | 0.002 | 1.426 | 5.26 | 49.668 | 1.009 | 0.339 | 0.357 | 22.622 | 0.0020458 | b.d. | 98.366 | 1.9221 | 0.077876 | 2 | 0.06504 | 0 | 0.73214 | 1.0195 | 0.2181 | 7.5032e-05 | 0.00024683 | 6.5525e-05 | 0.029364 | 0.010372 | 0.011702 | 6.3477e-05 | 0.00043294 | 4.0237 | 58.2034 | 11.0722 | 51.759 | 37.1688 | 1.8269e-05 | 4.8802e-05 | 0.33626 | 0.00021352 | 0.021296 | 0.050546 | 0.3081 | 0.015914 | 0.018035 | 0.033301 | 0.35694 | 0.00034952 | b.d.
165 | 308_4A_p11 | 2010-11-17 | Pyroxene | 0.028 | 0.005 | 17.067 | 0.001 | 1.47 | 6.164 | 49.785 | 1.216 | 0.298 | 0.347 | 22.212 | 0.023029 | b.d. | 98.616 | 1.9229 | 0.077098 | 2 | 0.066916 | 0 | 0.71747 | 0.98254 | 0.25508 | 0.0020968 | 0.00024635 | 3.2699e-05 | 0.03532 | 0.0091002 | 0.011352 | 0.00071316 | 0.00017416 | 4.0147 | 57.7962 | 13.0471 | 50.2555 | 36.6974 | 0.00051154 | 4.8802e-05 | 0.32469 | 0.00010676 | 0.021954 | 0.059233 | 0.30883 | 0.019179 | 0.017612 | 0.032368 | 0.35047 | 0.0039345 | b.d.
166 | 308_4A_p12 | 2010-11-17 | Pyroxene | 0.041 | b.d. | 13.712 | b.d. | 1.574 | 8.543 | 49.024 | 1.193 | 0.244 | 0.381 | 24.083 | 0.010142 | b.d. | 98.8051 | 1.9222 | 0.077811 | 2 | 0.072736 | 0 | 0.78969 | 0.80135 | 0.35889 | 0.0031168 | 0 | 0 | 0.035176 | 0.007564 | 0.012653 | 0.00031884 | 8.0459e-05 | 4.009 | 50.3666 | 18.4051 | 41.0966 | 40.4983 | 0.00074904 | b.d. | 0.26086 | b.d. | 0.023507 | 0.082094 | 0.30411 | 0.018816 | 0.016982 | 0.035539 | 0.38 | 0.0017328 | b.d.
174 | 308_4A_p20 | 2010-11-17 | Pyroxene | 0.048 | 0.011 | 11.823 | b.d. | 1.967 | 13.431 | 48.431 | 1.439 | 0.293 | 0.319 | 21.514 | 0.029935 | b.d. | 99.3059 | 1.8964 | 0.1036 | 2 | 0.090775 | 0 | 0.7045 | 0.69003 | 0.56347 | 0.0036441 | 0.00054944 | 0 | 0.042373 | 0.0090709 | 0.01058 | 0.00093977 | 0.00058922 | 4.0258 | 49.4811 | 28.7779 | 35.2415 | 35.9806 | 0.00087693 | 0.00010736 | 0.22493 | b.d. | 0.029376 | 0.12906 | 0.30043 | 0.022696 | 0.01758 | 0.029756 | 0.33946 | 0.0051142 | b.d.
183 | 308_4A_p29 | 2010-11-17 | Pyroxene | 0.033 | 0.004 | 18.934 | 0.006 | 2.221 | 8.753 | 50.261 | 0.947 | 0.726 | 0.302 | 15.505 | 0.09235 | b.d. | 97.7844 | 1.9121 | 0.087947 | 2 | 0.09958 | 0.011633 | 0.49328 | 1.0736 | 0.35677 | 0.002434 | 0.00019411 | 0.00019324 | 0.027092 | 0.021836 | 0.0097311 | 0.0028168 | 0.00017105 | 3.9998 | 68.5184 | 18.5462 | 55.8108 | 25.643 | 0.00060289 | 3.9042e-05 | 0.36021 | 0.00064055 | 0.033169 | 0.084112 | 0.31178 | 0.014936 | 0.022724 | 0.02817 | 0.24465 | 0.015778 | b.d.
184 | 308_4A_p30 | 2010-11-17 | Pyroxene | 0.025 | 0.001 | 14.823 | 0.013 | 3.777 | 16.941 | 48.053 | 1.697 | 0.991 | 0.225 | 11.077 | 0.082668 | b.d. | 97.7057 | 1.8439 | 0.15614 | 2 | 0.17081 | 0.014673 | 0.35546 | 0.84777 | 0.69648 | 0.0018599 | 4.8948e-05 | 0.00042231 | 0.048968 | 0.030065 | 0.0073127 | 0.0025432 | 0.00018027 | 4.0058 | 70.4581 | 36.6623 | 44.6266 | 18.7111 | 0.00045673 | 9.7604e-06 | 0.282 | 0.0013879 | 0.056407 | 0.16279 | 0.29809 | 0.026766 | 0.025964 | 0.020988 | 0.17478 | 0.014124 | b.d.
186 | 308_4A_p32 | 2010-11-17 | Pyroxene | 0.032 | 0.009 | 20.17 | 0.031 | 2.104 | 5.964 | 50.537 | 0.831 | 0.696 | 0.318 | 16.764 | 0.06192 | b.d. | 97.5179 | 1.9217 | 0.078301 | 2 | 0.094292 | 0.015991 | 0.5331 | 1.1432 | 0.24298 | 0.0023592 | 0.00043656 | 0.00099796 | 0.023763 | 0.020925 | 0.010242 | 0.0018878 | 1.6633e-05 | 3.9959 | 68.1975 | 12.6601 | 59.5636 | 27.7763 | 0.00058462 | 8.7843e-05 | 0.38372 | 0.0033095 | 0.031422 | 0.057311 | 0.31349 | 0.013107 | 0.022759 | 0.029663 | 0.26451 | 0.010579 | b.d.
188 | 308_4A_p34 | 2010-11-17 | Pyroxene | 0.04 | b.d. | 17.794 | 0.025 | 2.792 | 10.971 | 49.703 | 1.202 | 0.9 | 0.274 | 14.36 | 0.077098 | b.d. | 98.1381 | 1.8884 | 0.11158 | 2 | 0.12502 | 0.013442 | 0.45628 | 1.0077 | 0.4466 | 0.0029466 | 0 | 0.00080414 | 0.034343 | 0.027036 | 0.0088176 | 0.0023486 | 0 | 4.0003 | 68.8328 | 23.3754 | 52.7429 | 23.8817 | 0.00073077 | b.d. | 0.33852 | 0.002669 | 0.041697 | 0.10543 | 0.30832 | 0.018958 | 0.02439 | 0.025558 | 0.22658 | 0.013172 | b.d.
189 | 308_4A_p35 | 2010-11-17 | Pyroxene | 0.06 | 0.582 | 7.847 | 0.066 | 1.553 | 6.692 | 50.185 | 1.242 | 0.104 | 0.408 | 31.863 | b.d. | b.d. | 100.602 | 1.9871 | 0.012922 | 2 | 0.072471 | 0.059549 | 1.0551 | 0.46311 | 0.28389 | 0.0046061 | 0.029396 | 0.0022124 | 0.036982 | 0.0032557 | 0.013683 | 0 | 0 | 3.9518 | 30.504 | 15.7537 | 25.6985 | 58.5478 | 0.0010962 | 0.0056805 | 0.14929 | 0.0070461 | 0.023193 | 0.064307 | 0.31131 | 0.019589 | 0.014446 | 0.038058 | 0.50275 | b.d. | b.d.
190 | 308_4A_p36 | 2010-11-17 | Pyroxene | 0.021 | 0.001 | 11.777 | b.d. | 1.191 | 8.503 | 48.901 | 1.217 | 0.157 | 0.413 | 26.854 | b.d. | b.d. | 99.035 | 1.9374 | 0.062558 | 2 | 0.055613 | 0 | 0.88977 | 0.69547 | 0.36095 | 0.0016131 | 5.054e-05 | 0 | 0.03626 | 0.004918 | 0.013859 | 0 | 0.00092197 | 4.0038 | 43.8718 | 18.5463 | 35.7352 | 45.7185 | 0.00038365 | 9.7604e-06 | 0.22405 | b.d. | 0.017787 | 0.081709 | 0.30335 | 0.019195 | 0.015606 | 0.038524 | 0.42372 | b.d. | b.d.
191 | 308_4A_p37 | 2010-11-17 | Pyroxene | 0.021 | 0.003 | 15.655 | 0.013 | 1.344 | 7.038 | 49.341 | 1.231 | 0.233 | 0.334 | 22.714 | 0.020956 | b.d. | 97.948 | 1.9295 | 0.070466 | 2 | 0.061944 | 0 | 0.74284 | 0.9125 | 0.29488 | 0.0015922 | 0.00014965 | 0.00043039 | 0.036201 | 0.0072041 | 0.011063 | 0.00065704 | 0.00058955 | 4.0081 | 55.1247 | 15.1206 | 46.7895 | 38.0899 | 0.00038365 | 2.9281e-05 | 0.29783 | 0.0013879 | 0.020072 | 0.067631 | 0.30608 | 0.019416 | 0.016427 | 0.031155 | 0.35839 | 0.0035802 | b.d.
192 | 308_4A_p38 | 2010-11-17 | Pyroxene | 0.024 | b.d. | 18.76 | b.d. | 1.738 | 6.364 | 50.49 | 0.796 | 0.49 | 0.351 | 18.857 | 0.016092 | b.d. | 97.8861 | 1.933 | 0.067013 | 2 | 0.07842 | 0.011408 | 0.60374 | 1.0705 | 0.26104 | 0.0017815 | 0 | 0 | 0.022917 | 0.014832 | 0.011382 | 0.00049393 | 0 | 3.9981 | 63.9396 | 13.4885 | 55.3151 | 31.1964 | 0.00043846 | b.d. | 0.3569 | b.d. | 0.025956 | 0.061155 | 0.3132 | 0.012555 | 0.020041 | 0.032741 | 0.29754 | 0.0027492 | b.d.
195 | 308_4A_p41 | 2010-11-17 | Pyroxene | 0.057 | b.d. | 17.54 | 0.003 | 1.192 | 6.38 | 50.736 | 0.944 | 0.369 | 0.32 | 20.033 | 0.025365 | b.d. | 97.5994 | 1.9571 | 0.042882 | 2 | 0.054192 | 0.011309 | 0.64625 | 1.0085 | 0.26368 | 0.004263 | 0 | 9.7971e-05 | 0.027384 | 0.011254 | 0.010455 | 0.00078447 | 0.0003771 | 3.9844 | 60.9451 | 13.7448 | 52.5683 | 33.6869 | 0.0010413 | b.d. | 0.33369 | 0.00032028 | 0.017802 | 0.061308 | 0.31473 | 0.014889 | 0.018708 | 0.029849 | 0.31609 | 0.0043335 | b.d.
197 | 308_4A_p43 | 2010-11-17 | Pyroxene | 0.065 | b.d. | 16.433 | b.d. | 1.316 | 6.621 | 49.327 | 1.164 | 0.374 | 0.34 | 22.054 | 0.029285 | b.d. | 97.7233 | 1.9269 | 0.073101 | 2 | 0.060588 | 0 | 0.72047 | 0.95681 | 0.27711 | 0.004923 | 0 | 0 | 0.034194 | 0.011551 | 0.01125 | 0.00091719 | 0.0001216 | 4.0174 | 57.0453 | 14.1789 | 48.9569 | 36.8642 | 0.0011875 | b.d. | 0.31263 | b.d. | 0.019654 | 0.063624 | 0.30599 | 0.018359 | 0.018027 | 0.031715 | 0.34798 | 0.0050032 | b.d.
198 | 308_4A_p44 | 2010-11-17 | Pyroxene | 0.042 | 0.007 | 18.086 | b.d. | 0.821 | 4.487 | 50.789 | 0.629 | 0.264 | 0.374 | 22.615 | 0.019912 | b.d. | 98.1339 | 1.9615 | 0.038499 | 2 | 0.037369 | 0 | 0.73042 | 1.0411 | 0.18567 | 0.0031449 | 0.00034486 | 0 | 0.018268 | 0.0080612 | 0.012234 | 0.00061655 | 0.00021564 | 4.0001 | 58.769 | 9.4864 | 53.194 | 37.3197 | 0.00076731 | 6.8323e-05 | 0.34408 | b.d. | 0.012261 | 0.043118 | 0.31506 | 0.0099208 | 0.016606 | 0.034886 | 0.35683 | 0.0034018 | b.d.
199 | 308_4A_p45 | 2010-11-17 | Pyroxene | 0.016 | 0.001 | 19.14 | 0.002 | 0.921 | 4.238 | 51.494 | 0.557 | 0.278 | 0.352 | 21.053 | 0.014265 | b.d. | 98.0663 | 1.9705 | 0.0295 | 2 | 0.041537 | 0.012037 | 0.67374 | 1.0917 | 0.17376 | 0.0011871 | 4.8814e-05 | 6.4792e-05 | 0.016029 | 0.0084109 | 0.011409 | 0.00043766 | 0 | 3.9888 | 61.8371 | 8.9603 | 56.2963 | 34.7434 | 0.00029231 | 9.7604e-06 | 0.36413 | 0.00021352 | 0.013755 | 0.040725 | 0.31943 | 0.0087852 | 0.017403 | 0.032834 | 0.33219 | 0.0024372 | b.d.
201 | 308_4A_p47 | 2010-11-17 | Pyroxene | 0.019 | b.d. | 14.627 | b.d. | 1.245 | 6.231 | 49.062 | 0.957 | 0.293 | 0.361 | 24.731 | 0.033301 | b.d. | 97.5593 | 1.9412 | 0.058765 | 2 | 0.058057 | 0 | 0.81833 | 0.86263 | 0.26415 | 0.0014576 | 0 | 0 | 0.028475 | 0.0091659 | 0.012098 | 0.0010564 | 0 | 3.9976 | 51.3175 | 13.5802 | 44.3485 | 42.0713 | 0.00034712 | b.d. | 0.27827 | b.d. | 0.018593 | 0.059877 | 0.30434 | 0.015094 | 0.017316 | 0.033674 | 0.39022 | 0.0056894 | b.d.
202 | 308_4A_p48 | 2010-11-17 | Pyroxene | 0.041 | 0.005 | 13.602 | b.d. | 0.795 | 6.642 | 49.872 | 0.759 | 0.193 | 0.427 | 26.219 | 0.014273 | b.d. | 98.5693 | 1.9652 | 0.034826 | 2 | 0.03692 | 0.002094 | 0.86401 | 0.79888 | 0.28042 | 0.0031324 | 0.00025133 | 0 | 0.022491 | 0.0060128 | 0.014251 | 0.00045093 | 0.00034949 | 3.9923 | 48.0418 | 14.4298 | 41.1095 | 44.4607 | 0.00074904 | 4.8802e-05 | 0.25877 | b.d. | 0.011873 | 0.063826 | 0.30937 | 0.011971 | 0.015903 | 0.03983 | 0.4137 | 0.0024386 | b.d.
203 | 308_4A_p49 | 2010-11-17 | Pyroxene | 0.059 | 0.004 | 13.152 | 0.014 | 2.307 | 16.195 | 48.635 | 1.671 | 0.479 | 0.249 | 15.181 | 0.042795 | b.d. | 97.9888 | 1.8895 | 0.1105 | 2 | 0.10563 | 0 | 0.49324 | 0.7616 | 0.67412 | 0.0044442 | 0.00019824 | 0.00046047 | 0.04882 | 0.014713 | 0.0081938 | 0.001333 | 0.00022236 | 4.0073 | 60.6931 | 34.9475 | 39.4824 | 25.5701 | 0.0010779 | 3.9042e-05 | 0.25021 | 0.0014946 | 0.034454 | 0.15563 | 0.3017 | 0.026356 | 0.020262 | 0.023226 | 0.23953 | 0.0073115 | b.d.
204 | 308_4A_p50 | 2010-11-17 | Pyroxene | 0.042 | b.d. | 14.315 | b.d. | 3.557 | 16.951 | 48.674 | 1.557 | 0.877 | 0.237 | 11.425 | 0.090355 | b.d. | 97.7254 | 1.867 | 0.13304 | 2 | 0.1608 | 0.027757 | 0.36648 | 0.8184 | 0.69661 | 0.0031234 | 0 | 0 | 0.044911 | 0.026596 | 0.0076997 | 0.0027786 | 0 | 3.9946 | 69.0702 | 37.0245 | 43.4973 | 19.4782 | 0.00076731 | b.d. | 0.27234 | b.d. | 0.053122 | 0.16289 | 0.30194 | 0.024558 | 0.024819 | 0.022107 | 0.18027 | 0.015437 | b.d.
212 | 308_4A_p53 | 2010-11-17 | Pyroxene | 0.022 | 0.001 | 17.493 | 0.006 | 0.772 | 4.892 | 51.249 | 0.694 | 0.196 | 0.349 | 23.174 | b.d. | b.d. | 98.848 | 1.9689 | 0.031141 | 2 | 0.034954 | 0.0038131 | 0.74454 | 1.0017 | 0.20136 | 0.0016387 | 4.9006e-05 | 0.00019514 | 0.02005 | 0.0059534 | 0.011356 | 0 | 0.00052516 | 3.9912 | 57.3628 | 10.339 | 51.4321 | 38.2289 | 0.00038053 | 8.2066e-06 | 0.37308 | 0.00059358 | 0.0092746 | 0.026709 | 0.23669 | 0.011472 | 0.016072 | 0.029969 | 0.14372 | b.d. | b.d.
213 | 308_4A_p54 | 2010-11-17 | Pyroxene | 0.058 | b.d. | 15.026 | 0.01 | 1.65 | 9.202 | 49.191 | 1.391 | 0.264 | 0.35 | 21.194 | 0.02517 | b.d. | 98.3612 | 1.9154 | 0.084564 | 2 | 0.075722 | 0 | 0.69016 | 0.87209 | 0.3839 | 0.0043788 | 0 | 0.00032965 | 0.040732 | 0.0081276 | 0.011543 | 0.0007858 | 0 | 4.0121 | 55.8226 | 19.7263 | 44.8109 | 35.4629 | 0.0010032 | b.d. | 0.32047 | 0.00098929 | 0.019823 | 0.050241 | 0.22718 | 0.022994 | 0.017134 | 0.030055 | 0.13144 | 0.0043851 | b.d.
214 | 308_4A_p55 | 2010-11-17 | Pyroxene | 0.043 | b.d. | 10.779 | 0.006 | 2.125 | 16.186 | 48.605 | 1.85 | 0.314 | 0.294 | 18.883 | 0.017917 | b.d. | 99.1029 | 1.898 | 0.10205 | 2 | 0.097795 | 0 | 0.61664 | 0.62736 | 0.67718 | 0.0032555 | 0 | 0.00019835 | 0.054325 | 0.0096942 | 0.0097238 | 0.00056092 | 0.00034677 | 3.9993 | 50.4309 | 35.248 | 32.655 | 32.0969 | 0.00074377 | b.d. | 0.22989 | 0.00059358 | 0.025529 | 0.088372 | 0.22448 | 0.030581 | 0.018055 | 0.025246 | 0.11711 | 0.0031214 | b.d.
215 | 308_4A_p56 | 2010-11-17 | Pyroxene | 0.032 | 0.002 | 16.328 | 0.006 | 3.362 | 13.374 | 49.139 | 1.338 | 0.803 | 0.26 | 13.475 | 0.08343 | b.d. | 98.2024 | 1.8721 | 0.12788 | 2 | 0.15096 | 0.023076 | 0.42933 | 0.9272 | 0.54592 | 0.0023637 | 9.7199e-05 | 0.00019352 | 0.038334 | 0.024188 | 0.0083901 | 0.0025484 | 0 | 4.0016 | 68.3509 | 28.6955 | 48.7373 | 22.5672 | 0.0005535 | 1.6413e-05 | 0.34824 | 0.00059358 | 0.04039 | 0.073019 | 0.22694 | 0.022118 | 0.02401 | 0.022327 | 0.083571 | 0.014535 | b.d.
216 | 308_4A_p57 | 2010-11-17 | Pyroxene | 0.028 | b.d. | 14.353 | 0.007 | 4.018 | 17.15 | 47.943 | 1.677 | 0.877 | 0.212 | 11.278 | 0.075766 | b.d. | 97.6188 | 1.843 | 0.15702 | 2 | 0.18204 | 0.02502 | 0.36256 | 0.82238 | 0.70635 | 0.0020869 | 0 | 0.00022781 | 0.048479 | 0.026655 | 0.0069027 | 0.0023351 | 0.00072529 | 4.0037 | 69.4025 | 37.3473 | 43.4825 | 19.1701 | 0.00048432 | b.d. | 0.30611 | 0.00069251 | 0.048271 | 0.093635 | 0.22142 | 0.027722 | 0.025082 | 0.018205 | 0.069945 | 0.0132 | b.d.
217 | 308_4A_p58 | 2010-11-17 | Pyroxene | 0.05 | b.d. | 17.544 | b.d. | 2.907 | 6.243 | 49.482 | 1.422 | 0.605 | 0.3 | 19.516 | 0.029018 | b.d. | 98.098 | 1.8973 | 0.10275 | 2 | 0.13136 | 0.028618 | 0.62578 | 1.0026 | 0.25647 | 0.003717 | 0 | 0 | 0.041002 | 0.01834 | 0.0097428 | 0.00089205 | 0.00052384 | 3.9883 | 61.571 | 13.6065 | 53.1933 | 33.2002 | 0.00086485 | b.d. | 0.37417 | b.d. | 0.034924 | 0.034085 | 0.22853 | 0.023506 | 0.021538 | 0.025762 | 0.12104 | 0.0050554 | b.d.
218 | 308_4A_p59 | 2010-11-17 | Pyroxene | 0.027 | b.d. | 15.852 | 0.002 | 1.635 | 9.083 | 49.323 | 1.216 | 0.428 | 0.324 | 19.618 | 0.023029 | b.d. | 97.531 | 1.9219 | 0.078053 | 2 | 0.075087 | 0 | 0.6393 | 0.92069 | 0.37921 | 0.0020399 | 0 | 6.5978e-05 | 0.035633 | 0.013186 | 0.010694 | 0.00071948 | 0 | 4.0018 | 59.0189 | 19.555 | 47.4778 | 32.9672 | 0.00046702 | b.d. | 0.33808 | 0.00019786 | 0.019643 | 0.049591 | 0.22779 | 0.020101 | 0.019816 | 0.027822 | 0.12167 | 0.0040121 | b.d.
230 | 308_4A_p71 | 2010-11-17 | Pyroxene | 0.057 | 0.006 | 4.859 | b.d. | 0.814 | 9.108 | 46.345 | 0.919 | 0.125 | 0.432 | 35.372 | 0.0014877 | b.d. | 98.0385 | 1.9489 | 0.051121 | 2 | 0.040342 | 0 | 1.2439 | 0.30455 | 0.41036 | 0.0046473 | 0.00032185 | 0 | 0.029062 | 0.0041559 | 0.015387 | 5.0159e-05 | 3.6116e-05 | 4.013 | 19.6678 | 20.949 | 15.5476 | 63.5034 | 0.00098593 | 4.9239e-05 | 0.10363 | b.d. | 0.0097792 | 0.049728 | 0.21404 | 0.015192 | 0.0151 | 0.037097 | 0.21937 | 0.00025919 | b.d.
231 | 308_4A_p72 | 2010-11-17 | Pyroxene | b.d. | b.d. | 3.155 | 0.011 | 0.563 | 5.827 | 46.243 | 0.64 | 0.069 | 0.535 | 41.675 | 0.015858 | b.d. | 98.7339 | 1.9702 | 0.029819 | 2 | 0.02827 | 0 | 1.4849 | 0.20035 | 0.26599 | 0 | 0 | 0.00039676 | 0.020505 | 0.0023243 | 0.019306 | 0.00054168 | 0.0003672 | 3.9947 | 11.8887 | 13.6319 | 10.268 | 76.1 | b.d. | b.d. | 0.067288 | 0.0010882 | 0.0067637 | 0.031814 | 0.21357 | 0.01058 | 0.014352 | 0.045941 | 0.25847 | 0.0027627 | b.d.
232 | 308_4A_p73 | 2010-11-17 | Pyroxene | 0.037 | 0.003 | 15.691 | b.d. | 1.147 | 5.104 | 49.421 | 0.896 | 0.24 | 0.364 | 24.811 | 0.017601 | b.d. | 97.7316 | 1.9448 | 0.055242 | 2 | 0.053195 | 0 | 0.8165 | 0.92032 | 0.21519 | 0.0028229 | 0.00015059 | 0 | 0.026515 | 0.0074669 | 0.012132 | 0.0005553 | 0 | 4.0017 | 52.989 | 11.0241 | 47.1474 | 41.8285 | 0.00063999 | 2.462e-05 | 0.33465 | b.d. | 0.01378 | 0.027867 | 0.22825 | 0.014811 | 0.016464 | 0.031257 | 0.15388 | 0.0030663 | b.d.
233 | 308_4A_p74 | 2010-11-17 | Pyroxene | 0.021 | 0.003 | 17.318 | b.d. | 1.364 | 5.872 | 49.992 | 1.107 | 0.402 | 0.33 | 21.779 | 0.025565 | b.d. | 98.2136 | 1.9327 | 0.067263 | 2 | 0.06215 | 0 | 0.70415 | 0.99794 | 0.24323 | 0.0015741 | 0.00014795 | 0 | 0.032184 | 0.012288 | 0.010806 | 0.00079242 | 0.00025831 | 4.0034 | 58.6302 | 12.5033 | 51.2995 | 36.1972 | 0.00036324 | 2.462e-05 | 0.36935 | b.d. | 0.016387 | 0.03206 | 0.23088 | 0.018299 | 0.018492 | 0.028338 | 0.13507 | 0.0044538 | b.d.
234 | 308_4A_p75 | 2010-11-17 | Pyroxene | 0.053 | b.d. | 10.14 | 0.006 | 1.089 | 6.666 | 48.034 | 0.987 | 0.187 | 0.439 | 30.315 | b.d. | b.d. | 97.916 | 1.9506 | 0.049423 | 2 | 0.052119 | 0.0026963 | 1.0295 | 0.61374 | 0.29003 | 0.0041729 | 0 | 0.00020627 | 0.030141 | 0.0060039 | 0.0151 | 0 | 0.00040223 | 3.992 | 37.3495 | 15.0018 | 31.7463 | 53.2518 | 0.00091674 | b.d. | 0.21626 | 0.00059358 | 0.013083 | 0.036395 | 0.22184 | 0.016316 | 0.016119 | 0.037698 | 0.18801 | b.d. | b.d.
235 | 308_4A_p76 | 2010-11-17 | Pyroxene | 0.034 | b.d. | 18.182 | 0.011 | 0.82 | 5.025 | 50.723 | 0.665 | 0.286 | 0.358 | 21.822 | 0.022735 | b.d. | 97.9487 | 1.9589 | 0.041138 | 2 | 0.037322 | 0 | 0.70477 | 1.0466 | 0.20792 | 0.0025458 | 0 | 0.00035964 | 0.019313 | 0.0087326 | 0.01171 | 0.00070394 | 0.00034874 | 4.003 | 59.7585 | 10.612 | 53.417 | 35.971 | 0.0005881 | b.d. | 0.38778 | 0.0010882 | 0.0098513 | 0.027435 | 0.23426 | 0.010993 | 0.017389 | 0.030742 | 0.13534 | 0.0039608 | b.d.
236 | 308_4A_p77 | 2010-11-17 | Pyroxene | 0.031 | 0.009 | 12.224 | 0.002 | 1.713 | 10.542 | 48.086 | 1.292 | 0.293 | 0.356 | 23.438 | 0.024656 | b.d. | 98.0107 | 1.9109 | 0.089108 | 2 | 0.080229 | 0 | 0.77892 | 0.72405 | 0.44885 | 0.0023885 | 0.00045623 | 6.7286e-05 | 0.03861 | 0.0092058 | 0.011983 | 0.00078558 | 0.00027453 | 4.0156 | 48.1744 | 22.9964 | 37.096 | 39.9076 | 0.00053621 | 7.3859e-05 | 0.26071 | 0.00019786 | 0.02058 | 0.057557 | 0.22208 | 0.021357 | 0.017726 | 0.03057 | 0.14536 | 0.0042955 | b.d.
237 | 308_4A_p78 | 2010-11-17 | Pyroxene | 0.005 | 0.002 | 17.899 | 0.009 | 1.473 | 5.503 | 50.057 | 1.033 | 0.397 | 0.351 | 21.711 | 0.022928 | b.d. | 98.4629 | 1.9272 | 0.072787 | 2 | 0.066838 | 0 | 0.69904 | 1.0271 | 0.227 | 0.00037323 | 9.8224e-05 | 0.00029335 | 0.029908 | 0.012085 | 0.011446 | 0.00070774 | 0.00072374 | 4.0088 | 59.5037 | 11.622 | 52.5881 | 35.7898 | 8.6485e-05 | 1.6413e-05 | 0.38174 | 0.00089036 | 0.017696 | 0.030045 | 0.23118 | 0.017076 | 0.018699 | 0.030141 | 0.13465 | 0.0039944 | b.d.
238 | 308_4A_p79 | 2010-11-17 | Pyroxene | 0.058 | 0.007 | 15.681 | 0.01 | 3.504 | 14.479 | 49.021 | 1.395 | 0.773 | 0.212 | 12.771 | 0.059151 | b.d. | 97.9702 | 1.8715 | 0.12847 | 2 | 0.15766 | 0.029194 | 0.40775 | 0.89233 | 0.59226 | 0.0042933 | 0.00034091 | 0.00032321 | 0.040051 | 0.023333 | 0.0068555 | 0.0018106 | 0.00030873 | 3.9988 | 68.6364 | 31.2978 | 47.1547 | 21.5475 | 0.0010032 | 5.7446e-05 | 0.33444 | 0.00098929 | 0.042096 | 0.079052 | 0.2264 | 0.02306 | 0.023654 | 0.018205 | 0.079205 | 0.010305 | b.d.
239 | 308_4A_p80 | 2010-11-17 | Pyroxene | 0.041 | 0.001 | 16.882 | 0.002 | 2.991 | 12.956 | 48.981 | 1.225 | 0.791 | 0.233 | 13.373 | 0.074985 | b.d. | 97.551 | 1.8768 | 0.12322 | 2 | 0.13507 | 0.011854 | 0.42852 | 0.96415 | 0.53188 | 0.0030459 | 4.8878e-05 | 6.4877e-05 | 0.035298 | 0.023963 | 0.0075619 | 0.0023036 | 3.0407e-06 | 4.0087 | 69.2304 | 27.6367 | 50.0974 | 22.2659 | 0.00070918 | 8.2066e-06 | 0.36005 | 0.00019786 | 0.035933 | 0.070737 | 0.22621 | 0.02025 | 0.023651 | 0.020008 | 0.082938 | 0.013064 | b.d.
240 | 308_4A_p81 | 2010-11-17 | Pyroxene | 0.032 | 0.007 | 19.436 | b.d. | 2.307 | 8.912 | 50.152 | 1.008 | 0.743 | 0.268 | 15.297 | 0.061051 | b.d. | 98.2231 | 1.8994 | 0.10062 | 2 | 0.10297 | 0.0023552 | 0.48449 | 1.0972 | 0.36162 | 0.0023497 | 0.00033818 | 0 | 0.028708 | 0.022248 | 0.008597 | 0.0018538 | 0 | 4.0097 | 69.3678 | 18.6091 | 56.4591 | 24.9318 | 0.0005535 | 5.7446e-05 | 0.41452 | b.d. | 0.027716 | 0.048657 | 0.23162 | 0.016663 | 0.023107 | 0.023014 | 0.094871 | 0.010636 | b.d.
241 | 308_4A_p82 | 2010-11-17 | Pyroxene | 0.029 | b.d. | 17.462 | b.d. | 3.007 | 11.498 | 49.726 | 1.227 | 0.84 | 0.296 | 14.252 | 0.060975 | b.d. | 98.398 | 1.8854 | 0.11462 | 2 | 0.13437 | 0.019755 | 0.45191 | 0.98684 | 0.46709 | 0.0021319 | 0 | 0 | 0.034985 | 0.025181 | 0.0095059 | 0.0018536 | 0.00050649 | 4 | 68.5902 | 24.5083 | 51.7799 | 23.7118 | 0.00050161 | b.d. | 0.37242 | b.d. | 0.036125 | 0.062776 | 0.22965 | 0.020283 | 0.024192 | 0.025418 | 0.08839 | 0.010623 | b.d.
242 | 308_4A_p83 | 2010-11-17 | Pyroxene | 0.027 | 0.007 | 17.504 | 0.005 | 2.726 | 11.557 | 50.35 | 1.17 | 0.831 | 0.272 | 14.095 | 0.071255 | b.d. | 98.6153 | 1.9014 | 0.09863 | 2 | 0.12132 | 0.022695 | 0.44513 | 0.98523 | 0.4676 | 0.0019769 | 0.0003372 | 0.00015985 | 0.033226 | 0.024811 | 0.0087001 | 0.0021574 | 0.00014887 | 3.9922 | 68.8799 | 24.6367 | 51.9101 | 23.4531 | 0.00046702 | 5.7446e-05 | 0.37332 | 0.00049465 | 0.03275 | 0.063099 | 0.23254 | 0.019341 | 0.024016 | 0.023357 | 0.087416 | 0.012414 | b.d.
243 | 308_4A_p84 | 2010-11-17 | Pyroxene | b.d. | b.d. | 16.937 | 0.016 | 2.168 | 8.912 | 49.198 | 1.036 | 0.543 | 0.321 | 18.445 | 0.060913 | b.d. | 97.6369 | 1.9041 | 0.095928 | 2 | 0.098889 | 0.002961 | 0.597 | 0.97703 | 0.36955 | 0 | 0 | 0.00052424 | 0.030152 | 0.016615 | 0.010523 | 0.0018901 | 5.5628e-05 | 4.0063 | 62.0721 | 19.0138 | 50.2698 | 30.7164 | b.d. | b.d. | 0.36122 | 0.0015829 | 0.026046 | 0.048657 | 0.22722 | 0.017126 | 0.020743 | 0.027565 | 0.11439 | 0.010612 | b.d.
244 | 308_4A_p85 | 2010-11-17 | Pyroxene | 0.024 | b.d. | 17.091 | 0.013 | 1.574 | 7.132 | 49.502 | 1.051 | 0.436 | 0.333 | 20.724 | 0.02984 | b.d. | 97.9098 | 1.9198 | 0.080238 | 2 | 0.071942 | 0 | 0.67213 | 0.98793 | 0.29634 | 0.0018046 | 0 | 0.00042682 | 0.030651 | 0.013369 | 0.010938 | 0.00092781 | 0 | 4.015 | 59.5117 | 15.1473 | 50.4973 | 34.3554 | 0.00041513 | b.d. | 0.36451 | 0.0012861 | 0.01891 | 0.038939 | 0.22862 | 0.017374 | 0.019315 | 0.028595 | 0.12853 | 0.0051985 | b.d.
245 | 308_4A_p86 | 2010-11-17 | Pyroxene | 0.023 | b.d. | 17.799 | 0.001 | 1.852 | 6.047 | 49.997 | 1.079 | 0.491 | 0.361 | 20.631 | 0.011702 | b.d. | 98.2927 | 1.9219 | 0.078108 | 2 | 0.083904 | 0.005796 | 0.66323 | 1.0198 | 0.24905 | 0.0017142 | 0 | 3.2543e-05 | 0.031191 | 0.014923 | 0.011754 | 0.00036066 | 0.00028396 | 3.9981 | 60.5933 | 12.8902 | 52.7827 | 34.3271 | 0.00039783 | b.d. | 0.37961 | 9.8929e-05 | 0.022249 | 0.033015 | 0.23091 | 0.017836 | 0.019984 | 0.031 | 0.12795 | 0.0020387 | b.d.
246 | 308_4A_p87 | 2010-11-17 | Pyroxene | 0.07 | b.d. | 15.018 | b.d. | 3.559 | 15.51 | 48.404 | 1.492 | 0.922 | 0.258 | 12.189 | 0.082674 | b.d. | 97.5047 | 1.8613 | 0.13869 | 2 | 0.16129 | 0.0226 | 0.39198 | 0.86076 | 0.63901 | 0.0052189 | 0 | 0 | 0.043145 | 0.028031 | 0.0084032 | 0.0025489 | 0 | 4.0022 | 68.7104 | 33.7787 | 45.5009 | 20.7204 | 0.0012108 | b.d. | 0.3203 | b.d. | 0.042757 | 0.084681 | 0.22355 | 0.024664 | 0.025078 | 0.022155 | 0.075595 | 0.014403 | b.d.
247 | 308_4A_p88 | 2010-11-17 | Pyroxene | 0.024 | b.d. | 16.736 | b.d. | 1.953 | 6.735 | 49.581 | 1.271 | 0.498 | 0.362 | 20.61 | 0.037759 | b.d. | 97.8078 | 1.9206 | 0.079445 | 2 | 0.08916 | 0.0097149 | 0.66765 | 0.96627 | 0.27952 | 0.0018025 | 0 | 0 | 0.037024 | 0.015252 | 0.011877 | 0.0011727 | 0.00025615 | 3.9905 | 59.1383 | 14.6081 | 50.4993 | 34.8926 | 0.00041513 | b.d. | 0.35694 | b.d. | 0.023463 | 0.036772 | 0.22898 | 0.02101 | 0.020069 | 0.031086 | 0.12782 | 0.0065783 | b.d.
248 | 308_4A_p89 | 2010-11-17 | Pyroxene | 0.035 | 0.001 | 14.426 | 0.027 | 1.79 | 12.065 | 49.244 | 1.618 | 0.319 | 0.324 | 18.765 | 0.030056 | b.d. | 98.6441 | 1.9062 | 0.093847 | 2 | 0.081661 | 0 | 0.60745 | 0.83231 | 0.50037 | 0.0026267 | 4.9377e-05 | 0.0008848 | 0.047098 | 0.0097627 | 0.010623 | 0.00093277 | 0.00031871 | 4.0128 | 57.809 | 25.7905 | 42.8998 | 31.3097 | 0.00060539 | 8.2066e-06 | 0.30767 | 0.0026711 | 0.021505 | 0.065872 | 0.22743 | 0.026746 | 0.018119 | 0.027822 | 0.11638 | 0.0052362 | b.d.
249 | 308_4A_p90 | 2010-11-17 | Pyroxene | 0.015 | 0.002 | 6.069 | b.d. | 1.039 | 9.044 | 46.966 | 0.915 | 0.16 | 0.448 | 33.095 | 0.0045074 | b.d. | 97.7575 | 1.9546 | 0.045376 | 2 | 0.050962 | 0.0055865 | 1.1519 | 0.37647 | 0.40327 | 0.0012104 | 0.00010618 | 0 | 0.028637 | 0.0052647 | 0.015792 | 0.0001504 | 0.00086098 | 3.9892 | 24.6329 | 20.8776 | 19.4901 | 59.6322 | 0.00025945 | 1.6413e-05 | 0.12944 | b.d. | 0.012482 | 0.049378 | 0.21691 | 0.015125 | 0.015328 | 0.038471 | 0.20525 | 0.00078526 | b.d.
14 | 308_4A_p3 | 2010-11-19 | Pyroxene | 0.012 | b.d. | 12.34 | 0.021 | 1.335 | 7.456 | 49.06 | 1.026 | 0.218 | 0.406 | 27.795 | 0.029962 | b.d. | 99.699 | 1.9321 | 0.067898 | 2 | 0.061964 | 0 | 0.91543 | 0.72436 | 0.31461 | 0.00091628 | 0 | 0.00070016 | 0.030386 | 0.0067879 | 0.013543 | 0.00094606 | 0.00033094 | 4.008 | 44.1738 | 16.0974 | 37.063 | 46.8396 | 0.00019221 | b.d. | 0.341 | 0.0014475 | 0.02388 | 0.039206 | 0.33724 | 0.028143 | 0.016394 | 0.02636 | 0.1353 | 0.0057413 | b.d.
15 | 308_4A_p4 | 2010-11-19 | Pyroxene | 0.02 | 0.004 | 21.804 | 0.011 | 1.876 | 5.332 | 51.581 | 0.83 | 0.773 | 0.324 | 17.065 | 0.076925 | b.d. | 99.6969 | 1.9157 | 0.084283 | 2 | 0.082116 | 0 | 0.53003 | 1.207 | 0.21217 | 0.0014402 | 0.00018951 | 0.00034587 | 0.023182 | 0.022699 | 0.010192 | 0.0022906 | 0.00044827 | 4.01 | 69.4865 | 10.885 | 61.9229 | 27.1921 | 0.00032035 | 3.9614e-05 | 0.60252 | 0.00075824 | 0.033557 | 0.028037 | 0.35456 | 0.022767 | 0.02319 | 0.021036 | 0.083071 | 0.01474 | b.d.
22 | 308_4A_p8 | 2010-11-19 | Pyroxene | 0.055 | b.d. | 4.577 | 0.001 | 1.192 | 9.279 | 45.922 | 1.025 | 0.146 | 0.525 | 36.24 | 0.0049673 | b.d. | 98.967 | 1.9233 | 0.076709 | 2 | 0.058838 | 0 | 1.2693 | 0.28572 | 0.41637 | 0.0044661 | 0 | 3.5457e-05 | 0.032283 | 0.0048345 | 0.018624 | 0.0001668 | 0 | 4.0326 | 18.3739 | 21.1207 | 14.4932 | 64.3861 | 0.00098328 | b.d. | 0.059399 | 5.9043e-05 | 0.02474 | 0.014528 | 0.26631 | 0.037302 | 0.014921 | 0.0424 | 0.20406 | 0.00089908 | b.d.
6 | 308_4A_p1 | 2010-11-26 | Pyroxene | 0.012 | b.d. | 22.208 | 0.009 | 1.705 | 5.295 | 50.788 | 0.7 | 0.724 | 0.316 | 16.842 | 0.064563 | b.d. | 98.6636 | 1.9074 | 0.092614 | 2 | 0.075467 | 0 | 0.52897 | 1.2431 | 0.21306 | 0.00087378 | 0 | 0.00028615 | 0.01977 | 0.021498 | 0.010052 | 0.001944 | 0.00013304 | 4.0405 | 70.1506 | 10.7326 | 62.6216 | 26.6458 | 0.0022104 | b.d. | 0.58671 | 0.00027871 | 0.027379 | 0.065256 | 0.22634 | 0.017774 | 0.022372 | 0.027442 | 0.43559 | 0.0099735 | b.d.
7 | 308_4A_p2 | 2010-11-26 | Pyroxene | 0.038 | 0.003 | 21.927 | 0.017 | 1.957 | 5.464 | 51.135 | 0.791 | 0.778 | 0.301 | 16.358 | 0.062116 | b.d. | 98.8311 | 1.9119 | 0.08805 | 2 | 0.086239 | 0 | 0.5115 | 1.222 | 0.21889 | 0.0027548 | 0.00014309 | 0.00053812 | 0.022241 | 0.022999 | 0.0095326 | 0.0018621 | 0.00021618 | 4.0127 | 70.4933 | 11.2114 | 62.59 | 26.1985 | 0.0069996 | 3.0239e-05 | 0.57929 | 0.00052646 | 0.031425 | 0.067339 | 0.22789 | 0.020085 | 0.023262 | 0.026139 | 0.42307 | 0.0095955 | b.d.
29 | 308_4A_p6 | 2011-04-12 | Pyroxene | 0.024 | 0.004 | 6.879 | 0.02 | 0.825 | 6.524 | 46.635 | 0.669 | 0.141 | 0.427 | 35.483 | b.d. | b.d. | 97.631 | 1.9521 | 0.047934 | 2 | 0.0407 | 0 | 1.2421 | 0.42918 | 0.29259 | 0.0019478 | 0.00021358 | 0.00070874 | 0.021059 | 0.0046664 | 0.015139 | 0 | 0 | 4.0114 | 25.6798 | 14.8984 | 21.8539 | 63.2477 | 0.00066285 | 0.0002061 | 0.40943 | 0.0016169 | 0.033548 | 0.13244 | 0.39515 | 0.024533 | 0.014875 | 0.028004 | 0.24822 | b.d. | b.d.
30 | 308_4A_p7 | 2011-04-12 | Pyroxene | 0.035 | 0.003 | 13.282 | b.d. | 1.301 | 7.146 | 48.968 | 1.085 | 0.276 | 0.383 | 25.241 | b.d. | b.d. | 97.72 | 1.9435 | 0.05653 | 2 | 0.060855 | 0.0043254 | 0.83778 | 0.78571 | 0.30387 | 0.0026933 | 0.00015188 | 0 | 0.032383 | 0.0086607 | 0.012875 | 0 | 0.00065757 | 3.9908 | 48.3966 | 15.7661 | 40.7663 | 43.4676 | 0.00096665 | 0.00015457 | 0.79053 | b.d. | 0.052904 | 0.14507 | 0.41492 | 0.039788 | 0.017112 | 0.025119 | 0.17657 | b.d. | b.d.
33 | 308_4A_p10 | 2011-04-12 | Pyroxene | 0.041 | b.d. | 7.207 | 0.008 | 1.306 | 10.365 | 47.591 | 1.124 | 0.129 | 0.391 | 30.247 | b.d. | b.d. | 98.409 | 1.9418 | 0.058151 | 2 | 0.062804 | 0.0046536 | 1.0321 | 0.43831 | 0.45313 | 0.0032435 | 0 | 0.00027635 | 0.034489 | 0.0041616 | 0.013513 | 0 | 0.00044052 | 3.9914 | 29.8083 | 23.5567 | 22.7864 | 53.6569 | 0.0011324 | b.d. | 0.42895 | 0.00064677 | 0.053108 | 0.21041 | 0.40325 | 0.041218 | 0.015106 | 0.025643 | 0.21159 | b.d. | b.d.
34 | 308_4A_p11 | 2011-04-12 | Pyroxene | 0.028 | b.d. | 6.609 | 0.008 | 1.336 | 11.617 | 46.959 | 1.183 | 0.179 | 0.402 | 29.13 | b.d. | b.d. | 97.451 | 1.9379 | 0.062101 | 2 | 0.064979 | 0.0028782 | 1.0053 | 0.40652 | 0.51365 | 0.0022403 | 0 | 0.0002795 | 0.036713 | 0.0058404 | 0.014052 | 0 | 0.00070462 | 3.9907 | 28.7935 | 26.676 | 21.1125 | 52.2114 | 0.00077332 | b.d. | 0.39336 | 0.00064677 | 0.054327 | 0.23583 | 0.3979 | 0.043381 | 0.015985 | 0.026365 | 0.20378 | b.d. | b.d.
64 | 308_4A_p41 | 2011-04-12 | Pyroxene | 0.013 | 0.003 | 3.295 | 0.008 | 0.67 | 7.348 | 46.537 | 0.699 | 0.125 | 0.495 | 39.365 | b.d. | b.d. | 98.558 | 1.9708 | 0.029169 | 2 | 0.033441 | 0.0042722 | 1.3942 | 0.20799 | 0.33341 | 0.0010674 | 0.00016207 | 0.00028682 | 0.022261 | 0.0041854 | 0.017756 | 0 | 0.0010368 | 3.9883 | 12.9818 | 17.2254 | 10.7456 | 72.029 | 0.00035904 | 0.00015457 | 0.19612 | 0.00064677 | 0.027245 | 0.14917 | 0.39432 | 0.025633 | 0.0151 | 0.032464 | 0.27537 | b.d. | b.d.
65 | 308_4A_p42 | 2011-04-12 | Pyroxene | 0.009 | b.d. | 2.362 | 0.337 | 0.815 | 8.527 | 45.756 | 0.786 | 0.142 | 0.469 | 39.603 | b.d. | b.d. | 98.806 | 1.9434 | 0.056579 | 2 | 0.040797 | 0 | 1.4067 | 0.14953 | 0.38804 | 0.00074115 | 0 | 0.012118 | 0.025105 | 0.0047685 | 0.016872 | 0 | 0.00048164 | 4.0067 | 9.6086 | 19.958 | 7.6909 | 72.3512 | 0.00024857 | b.d. | 0.14058 | 0.027245 | 0.033141 | 0.1731 | 0.38771 | 0.028823 | 0.014768 | 0.030759 | 0.27704 | b.d. | b.d.
66 | 308_4A_p43 | 2011-04-12 | Pyroxene | 0.072 | 0.001 | 10.03 | b.d. | 1.413 | 11.295 | 48.326 | 1.266 | 0.195 | 0.384 | 24.704 | b.d. | b.d. | 97.686 | 1.9394 | 0.060608 | 2 | 0.066832 | 0.0062234 | 0.8291 | 0.59996 | 0.48566 | 0.0056022 | 5.1193e-05 | 0 | 0.038207 | 0.0061872 | 0.013053 | 0 | 0.00082193 | 3.9887 | 41.9827 | 25.3644 | 31.334 | 43.3016 | 0.0019885 | 5.1524e-05 | 0.59698 | b.d. | 0.057459 | 0.22929 | 0.40948 | 0.046425 | 0.01638 | 0.025184 | 0.17281 | b.d. | b.d.
86 | 308_4A_p58 | 2011-04-12 | Pyroxene | 0.039 | 0.004 | 1.47 | 0.129 | 0.843 | 4.952 | 45.06 | 0.782 | 0.036 | 0.609 | 44.523 | b.d. | 0.028084 | 98.4751 | 1.9533 | 0.046696 | 2 | 0.043069 | 0 | 1.6141 | 0.09498 | 0.22999 | 0.0032778 | 0.00022119 | 0.0047342 | 0.025492 | 0.0012338 | 0.022361 | 0 | 0.00097619 | 3.9973 | 5.5575 | 11.8613 | 4.8983 | 83.2404 | 0.0012424 | 2.8966e-05 | 0.05751 | 0.0067984 | 0.015092 | 0.013344 | 0.44685 | 0.016521 | 0.012676 | 0.056999 | 0.34381 | b.d. | 0.022262
88 | 308_4A_p60 | 2011-04-12 | Pyroxene | 0.03 | 0.002 | 9.311 | 0.008 | 1.089 | 9.195 | 48.397 | 0.959 | 0.185 | 0.41 | 28.057 | b.d. | 0.028051 | 97.6711 | 1.9616 | 0.038447 | 2 | 0.052019 | 0.013572 | 0.951 | 0.56249 | 0.39929 | 0.0023575 | 0.0001034 | 0.0002745 | 0.02923 | 0.0059283 | 0.014075 | 0 | 0.00091163 | 3.9811 | 37.1651 | 20.875 | 29.4069 | 49.7181 | 0.00095568 | 1.4483e-05 | 0.36427 | 0.00042161 | 0.019496 | 0.024778 | 0.47994 | 0.020261 | 0.015411 | 0.038374 | 0.21666 | b.d. | 0.022236
92 | 308_4A_p4 | 2011-04-13 | Pyroxene | 0.044 | b.d. | 8.213 | 0.019 | 1.176 | 8.86 | 47.45 | 0.939 | 0.154 | 0.43 | 31.408 | 0.02239 | b.d. | 98.7154 | 1.9348 | 0.065211 | 2 | 0.056514 | 0 | 1.071 | 0.49915 | 0.38707 | 0.0034785 | 0 | 0.00065588 | 0.028793 | 0.0049647 | 0.014851 | 0.00073196 | 0 | 4.0148 | 31.7899 | 19.7764 | 25.503 | 54.7206 | 0.011343 | b.d. | 0.3372 | 0.0011539 | 0.025706 | 0.068366 | 0.20514 | 0.015053 | 0.015138 | 0.022795 | 0.23091 | 0.0025797 | b.d.
93 | 308_4A_p5 | 2011-04-13 | Pyroxene | 0.012 | 0.002 | 9.337 | 0.029 | 1.291 | 9.301 | 47.837 | 1.074 | 0.187 | 0.422 | 28.948 | 0.019727 | 0.0015917 | 98.4613 | 1.9339 | 0.066139 | 2 | 0.06151 | 0 | 0.97867 | 0.56261 | 0.40286 | 0.00094056 | 0.00010314 | 0.00099251 | 0.03265 | 0.005977 | 0.01445 | 0.00063938 | 5.1596e-05 | 4.0031 | 36.5026 | 20.7216 | 28.9387 | 50.3397 | 0.0030937 | 9.7411e-05 | 0.38335 | 0.0017613 | 0.02822 | 0.071769 | 0.20682 | 0.017217 | 0.01597 | 0.022371 | 0.21283 | 0.0022729 | 0.0015519
94 | 308_4A_p6 | 2011-04-13 | Pyroxene | 0.029 | b.d. | 14.028 | 0.001 | 1.519 | 8.108 | 49.018 | 1.208 | 0.234 | 0.381 | 23.596 | 0.020069 | 0.017357 | 98.1594 | 1.9281 | 0.071875 | 2 | 0.070419 | 0 | 0.7762 | 0.82245 | 0.34171 | 0.0022117 | 0 | 3.3301e-05 | 0.035733 | 0.0072773 | 0.012694 | 0.00063291 | 0.00054744 | 3.9995 | 51.4466 | 17.6104 | 42.3866 | 40.003 | 0.0074763 | b.d. | 0.57595 | 6.0734e-05 | 0.033204 | 0.062564 | 0.21192 | 0.019365 | 0.016848 | 0.020197 | 0.17348 | 0.0023123 | 0.016922
95 | 308_4A_p7 | 2011-04-13 | Pyroxene | 0.058 | 0.006 | 14.479 | 0.011 | 1.54 | 7.717 | 49.133 | 1.235 | 0.272 | 0.419 | 23.357 | 0.022936 | b.d. | 98.2499 | 1.9265 | 0.073512 | 2 | 0.071165 | 0 | 0.76589 | 0.84619 | 0.32419 | 0.0044093 | 0.0003001 | 0.00036514 | 0.036415 | 0.0084322 | 0.013915 | 0.00072103 | 0 | 4.0011 | 52.4905 | 16.7431 | 43.702 | 39.5549 | 0.014953 | 0.00029223 | 0.59446 | 0.00066808 | 0.033663 | 0.059547 | 0.21242 | 0.019798 | 0.016973 | 0.022212 | 0.17172 | 0.0026427 | b.d.
96 | 308_4A_p8 | 2011-04-13 | Pyroxene | 0.035 | 0.001 | 20.365 | 0.001 | 1.881 | 6.534 | 50.748 | 0.76 | 0.747 | 0.334 | 16.616 | 0.060268 | 0.012788 | 98.0951 | 1.921 | 0.07898 | 2 | 0.083918 | 0.0049384 | 0.52601 | 1.149 | 0.265 | 0.0025688 | 4.8288e-05 | 3.2047e-05 | 0.021635 | 0.022357 | 0.010709 | 0.0018291 | 0.00038815 | 4.0046 | 68.5971 | 13.6596 | 59.227 | 27.1133 | 0.0090232 | 4.8705e-05 | 0.83613 | 6.0734e-05 | 0.041117 | 0.050418 | 0.2194 | 0.012183 | 0.022559 | 0.017706 | 0.12216 | 0.0069441 | 0.012468
97 | 308_4A_p9 | 2011-04-13 | Pyroxene | 0.025 | b.d. | 21.808 | b.d. | 1.506 | 4.326 | 51.557 | 0.641 | 0.606 | 0.307 | 17.321 | 0.051853 | 0.0056333 | 98.1545 | 1.9402 | 0.059769 | 2 | 0.066795 | 0.0070261 | 0.54512 | 1.2233 | 0.17443 | 0.0018241 | 0 | 0 | 0.01814 | 0.018031 | 0.0097857 | 0.0015645 | 0.00016999 | 3.9993 | 69.1738 | 8.978 | 62.9634 | 28.0586 | 0.0064451 | b.d. | 0.89537 | b.d. | 0.03292 | 0.033381 | 0.2229 | 0.010276 | 0.020968 | 0.016274 | 0.12734 | 0.0059745 | 0.0054923
98 | 308_4A_p10 | 2011-04-13 | Pyroxene | b.d. | b.d. | 21.792 | 0.012 | 1.714 | 3.982 | 51.502 | 0.658 | 0.673 | 0.341 | 17.576 | 0.054769 | 0.0042157 | 98.309 | 1.935 | 0.065022 | 2 | 0.075896 | 0.010874 | 0.55224 | 1.2203 | 0.16029 | 0 | 0 | 0.00038169 | 0.018591 | 0.019991 | 0.010852 | 0.0016498 | 0.000127 | 3.9971 | 68.8456 | 8.2929 | 63.1363 | 28.5708 | b.d. | b.d. | 0.89472 | 0.00072881 | 0.037466 | 0.030726 | 0.22266 | 0.010548 | 0.021872 | 0.018077 | 0.12922 | 0.0063105 | 0.0041102
173 | 308_4A_p64 | 2011-04-13 | Pyroxene | b.d. | b.d. | 7.636 | 0.006 | 0.764 | 6.207 | 47.568 | 0.806 | 0.139 | 0.47 | 35.436 | b.d. | b.d. | 99.032 | 1.955 | 0.044982 | 2 | 0.037007 | 0 | 1.218 | 0.46778 | 0.27332 | 0 | 0 | 0.00020877 | 0.024911 | 0.0045168 | 0.016361 | 0 | 0 | 4.007 | 27.7489 | 13.9517 | 23.8774 | 62.1709 | b.d. | b.d. | 0.15237 | 0.00038861 | 0.014806 | 0.05424 | 0.2818 | 0.016788 | 0.015485 | 0.043633 | 0.22425 | b.d. | b.d.
174 | 308_4A_p65 | 2011-04-13 | Pyroxene | 0.011 | 0.004 | 9.507 | 0.006 | 0.757 | 6.508 | 48.327 | 0.797 | 0.116 | 0.462 | 31.746 | 0.0080867 | b.d. | 98.2491 | 1.9662 | 0.033777 | 2 | 0.036299 | 0.002522 | 1.0802 | 0.57653 | 0.28369 | 0.00086772 | 0.0002076 | 0.00020667 | 0.024385 | 0.0037314 | 0.015921 | 0.00026379 | 0.00029392 | 3.9895 | 34.8001 | 14.6205 | 29.7122 | 55.6674 | 0.00055141 | 7.8205e-05 | 0.18971 | 0.00038861 | 0.014671 | 0.05687 | 0.2863 | 0.016601 | 0.014384 | 0.042891 | 0.2009 | 0.001013 | b.d.
175 | 308_4A_p66 | 2011-04-13 | Pyroxene | 0.016 | b.d. | 10.931 | 0.01 | 1.021 | 6.578 | 48.426 | 0.901 | 0.171 | 0.392 | 29.364 | 0.022576 | b.d. | 97.8326 | 1.9552 | 0.04484 | 2 | 0.048583 | 0.0037432 | 0.99146 | 0.65781 | 0.28455 | 0.0012525 | 0 | 0.00034181 | 0.027356 | 0.0054585 | 0.013405 | 0.00073079 | 0 | 3.9902 | 39.8848 | 14.7143 | 34.016 | 51.2696 | 0.00080205 | b.d. | 0.21812 | 0.00064769 | 0.019787 | 0.057482 | 0.28688 | 0.018767 | 0.015493 | 0.036392 | 0.18583 | 0.0028281 | b.d.
176 | 308_4A_p67 | 2011-04-13 | Pyroxene | 0.046 | b.d. | 17.924 | 0.001 | 0.936 | 4.959 | 50.97 | 0.738 | 0.255 | 0.341 | 21.876 | b.d. | b.d. | 98.046 | 1.9645 | 0.035547 | 2 | 0.042517 | 0.0069694 | 0.7051 | 1.0297 | 0.20478 | 0.0034374 | 0 | 3.2629e-05 | 0.02139 | 0.0077704 | 0.011132 | 0 | 0.00040712 | 3.9907 | 59.3548 | 10.558 | 53.0881 | 36.3539 | 0.0023059 | b.d. | 0.35766 | 6.4769e-05 | 0.01814 | 0.043334 | 0.30195 | 0.015372 | 0.017187 | 0.031657 | 0.13844 | b.d. | b.d.
177 | 308_4A_p68 | 2011-04-13 | Pyroxene | 0.032 | 0.006 | 17.461 | 0.007 | 0.847 | 5.095 | 51.064 | 0.68 | 0.238 | 0.36 | 22.809 | 0.021661 | b.d. | 98.6207 | 1.9649 | 0.035104 | 2 | 0.038412 | 0.0033077 | 0.73399 | 1.0014 | 0.21005 | 0.0023874 | 0.00029451 | 0.00022803 | 0.019677 | 0.0072407 | 0.011733 | 0.00066827 | 0.00032846 | 3.9933 | 57.706 | 10.7969 | 51.4755 | 37.7276 | 0.0016041 | 0.00011731 | 0.34842 | 0.00045338 | 0.016415 | 0.044522 | 0.30251 | 0.014164 | 0.016565 | 0.033421 | 0.14434 | 0.0027135 | b.d.
178 | 308_4A_p69 | 2011-04-13 | Pyroxene | 0.036 | 0.002 | 18.389 | b.d. | 2.428 | 9.085 | 50.633 | 1.031 | 0.71 | 0.298 | 15.752 | 0.072938 | b.d. | 98.4369 | 1.9141 | 0.08592 | 2 | 0.10818 | 0.022256 | 0.49799 | 1.0361 | 0.36797 | 0.0026386 | 9.6445e-05 | 0 | 0.029309 | 0.021221 | 0.0095418 | 0.0022107 | 6.6774e-05 | 3.9922 | 67.5394 | 19.3454 | 54.4737 | 26.1809 | 0.0018046 | 3.9102e-05 | 0.36694 | b.d. | 0.047055 | 0.079389 | 0.29996 | 0.021475 | 0.022365 | 0.027665 | 0.099684 | 0.0091369 | b.d.
179 | 308_4A_p70 | 2011-04-13 | Pyroxene | 0.033 | 0.002 | 18.152 | 0.002 | 2.391 | 9.776 | 50.327 | 0.947 | 0.657 | 0.279 | 15.19 | 0.08035 | b.d. | 97.8364 | 1.9128 | 0.087165 | 2 | 0.10711 | 0.019941 | 0.48283 | 1.0283 | 0.3981 | 0.0024318 | 9.6968e-05 | 6.4355e-05 | 0.027068 | 0.019743 | 0.0089819 | 0.0024485 | 0 | 3.9966 | 68.0494 | 20.8511 | 53.8604 | 25.2885 | 0.0016542 | 3.9102e-05 | 0.36221 | 0.00012954 | 0.046338 | 0.085427 | 0.29814 | 0.019725 | 0.021615 | 0.025902 | 0.096127 | 0.010065 | b.d.
180 | 308_4A_p71 | 2011-04-13 | Pyroxene | 0.044 | b.d. | 16.423 | b.d. | 3.166 | 12.4 | 49.553 | 1.215 | 0.698 | 0.286 | 14.223 | 0.051034 | b.d. | 98.059 | 1.8875 | 0.11246 | 2 | 0.14213 | 0.029671 | 0.45308 | 0.93242 | 0.50606 | 0.0032495 | 0 | 0 | 0.034804 | 0.021021 | 0.0092274 | 0.0015586 | 0.00014377 | 3.9969 | 67.2986 | 26.7537 | 49.2937 | 23.9525 | 0.0022056 | b.d. | 0.32771 | b.d. | 0.061357 | 0.10836 | 0.29356 | 0.025308 | 0.022266 | 0.026551 | 0.090008 | 0.006393 | b.d.
181 | 308_4A_p72 | 2011-04-13 | Pyroxene | b.d. | b.d. | 18.409 | b.d. | 0.974 | 3.518 | 51.304 | 0.605 | 0.297 | 0.332 | 22.634 | 0.013029 | b.d. | 98.086 | 1.9723 | 0.027664 | 2 | 0.044131 | 0.016467 | 0.72769 | 1.0549 | 0.14491 | 0 | 0 | 0 | 0.017491 | 0.0090274 | 0.010811 | 0.0004016 | 0 | 3.9834 | 59.177 | 7.5179 | 54.7281 | 37.754 | b.d. | b.d. | 0.36734 | b.d. | 0.018876 | 0.030742 | 0.30393 | 0.012602 | 0.017404 | 0.030822 | 0.14324 | 0.0016322 | b.d.
188 | 308_4A_p74 | 2011-04-13 | Pyroxene | b.d. | 0.011 | 18.416 | 0.004 | 0.868 | 4 | 51.043 | 0.545 | 0.305 | 0.398 | 22.236 | 0.012324 | b.d. | 97.8383 | 1.9684 | 0.031551 | 2 | 0.039451 | 0.0079004 | 0.71713 | 1.0586 | 0.16527 | 0 | 0.00054113 | 0.00013059 | 0.015805 | 0.0092996 | 0.013 | 0.00038105 | 7.9904e-05 | 3.9913 | 59.614 | 8.515 | 54.5379 | 36.9471 | b.d. | 0.00012473 | 0.36967 | 0.00019448 | 0.022044 | 0.030338 | 0.25123 | 0.012814 | 0.017049 | 0.030828 | 0.13675 | 0.001568 | b.d.
189 | 308_4A_p75 | 2011-04-13 | Pyroxene | 0.021 | b.d. | 17.185 | 0.013 | 1.754 | 5.288 | 49.746 | 1.108 | 0.434 | 0.336 | 21.771 | 0.01756 | b.d. | 97.6736 | 1.9305 | 0.069547 | 2 | 0.080221 | 0.010674 | 0.70654 | 0.994 | 0.21986 | 0.00158 | 0 | 0.00042709 | 0.032334 | 0.013316 | 0.011044 | 0.00054634 | 0 | 3.9903 | 58.4521 | 11.4488 | 51.76 | 36.7912 | 0.0010926 | b.d. | 0.34496 | 0.00063206 | 0.044545 | 0.040107 | 0.24485 | 0.026052 | 0.019139 | 0.026026 | 0.13389 | 0.0022342 | b.d.
190 | 308_4A_p76 | 2011-04-13 | Pyroxene | 0.006 | b.d. | 17.799 | 0.021 | 2.376 | 5.874 | 50.22 | 1.081 | 0.495 | 0.334 | 19.846 | 0.028692 | b.d. | 98.0807 | 1.9233 | 0.07667 | 2 | 0.10725 | 0.030575 | 0.63563 | 1.016 | 0.24103 | 0.00044553 | 0 | 0.00068088 | 0.031133 | 0.014989 | 0.010835 | 0.00088102 | 0.00038381 | 3.9832 | 61.5157 | 12.7347 | 53.6818 | 33.5835 | 0.00031218 | b.d. | 0.35729 | 0.001021 | 0.060342 | 0.044551 | 0.24718 | 0.025417 | 0.019751 | 0.025871 | 0.12205 | 0.0036506 | b.d.
192 | 308_4A_p78 | 2011-04-13 | Pyroxene | 0.037 | 0.001 | 16.555 | 0.003 | 3.14 | 12.37 | 49.495 | 1.287 | 0.747 | 0.305 | 14.228 | 0.057681 | b.d. | 98.2257 | 1.8848 | 0.1152 | 2 | 0.14092 | 0.025722 | 0.45311 | 0.93965 | 0.5047 | 0.0027318 | 4.8577e-05 | 9.6716e-05 | 0.036856 | 0.022491 | 0.0098376 | 0.0017611 | 0 | 3.997 | 67.4669 | 26.5986 | 49.5216 | 23.8798 | 0.0019251 | 1.1339e-05 | 0.33232 | 0.00014586 | 0.079745 | 0.09382 | 0.24361 | 0.030261 | 0.022784 | 0.023624 | 0.087502 | 0.0073389 | b.d.
193 | 308_4A_p79 | 2011-04-13 | Pyroxene | 0.019 | 0.005 | 16.443 | 0.008 | 3.496 | 12.501 | 48.763 | 1.493 | 0.689 | 0.298 | 14.73 | 0.039669 | b.d. | 98.4847 | 1.8575 | 0.14254 | 2 | 0.15695 | 0.014403 | 0.46923 | 0.93356 | 0.51019 | 0.0014032 | 0.00024295 | 0.00025798 | 0.042767 | 0.02075 | 0.0096146 | 0.0012115 | 0.00014895 | 4.0108 | 66.5503 | 26.6698 | 48.8015 | 24.5287 | 0.00098856 | 5.6695e-05 | 0.33007 | 0.00038896 | 0.088786 | 0.094814 | 0.24001 | 0.035104 | 0.022668 | 0.023082 | 0.090589 | 0.0050472 | b.d.
434 | 308_4A_p12 | 2011-04-16 | Pyroxene | 0.021 | b.d. | 17.392 | 0.008 | 1.12 | 5.203 | 49.659 | 0.849 | 0.323 | 0.383 | 22.582 | 0.028831 | b.d. | 97.5688 | 1.9375 | 0.062514 | 2 | 0.051501 | 0 | 0.73682 | 1.0114 | 0.2175 | 0.0015886 | 0 | 0.00026424 | 0.02491 | 0.0099637 | 0.012657 | 0.00090188 | 0.00081395 | 4.0178 | 57.8534 | 11.0645 | 51.4522 | 37.4833 | 0.001048 | b.d. | 0.20557 | 0.00030068 | 0.028772 | 0.088639 | 0.4642 | 0.014545 | 0.01741 | 0.036205 | 0.073777 | 0.0037253 | b.d.
435 | 308_4A_p13 | 2011-04-16 | Pyroxene | 0.038 | 0.002 | 15.959 | 0.008 | 0.727 | 5.29 | 50.133 | 0.694 | 0.174 | 0.391 | 24.681 | b.d. | b.d. | 98.097 | 1.9623 | 0.037727 | 2 | 0.033537 | 0 | 0.80789 | 0.93106 | 0.22185 | 0.0028838 | 9.986e-05 | 0.00026509 | 0.020428 | 0.0053847 | 0.012963 | 0 | 0.00030067 | 4.0031 | 53.5413 | 11.314 | 47.4836 | 41.2023 | 0.0018964 | 2.4738e-05 | 0.18863 | 0.00030068 | 0.018676 | 0.090121 | 0.46863 | 0.011889 | 0.01526 | 0.036961 | 0.080634 | b.d. | b.d.
440 | 308_4A_p16 | 2011-04-16 | Pyroxene | 0.068 | 0.004 | 14.582 | 0.008 | 3.715 | 15.432 | 48.579 | 1.545 | 0.76 | 0.227 | 12.396 | 0.051414 | b.d. | 97.3674 | 1.8674 | 0.13259 | 2 | 0.16831 | 0.035723 | 0.3985 | 0.8355 | 0.63558 | 0.0050681 | 0.00019614 | 0.00026035 | 0.044663 | 0.023098 | 0.007391 | 0.0015846 | 0.00023731 | 3.9937 | 67.7065 | 33.9961 | 44.6889 | 21.315 | 0.0033936 | 4.9476e-05 | 0.17235 | 0.00030068 | 0.095437 | 0.2629 | 0.4541 | 0.026469 | 0.023408 | 0.021458 | 0.040498 | 0.0066432 | b.d.
238 | 308_5A_p7 | 2010-10-22 | Pyroxene – augite | 0.053 | 0.002 | 16.02 | 0.016 | 3.223 | 19.314 | 49.135 | 1.559 | 0.856 | 0.179 | 9.406 | 0.087345 | b.d. | 99.8503 | 1.8412 | 0.15877 | 2 | 0.14234 | 0 | 0.29477 | 0.89478 | 0.77544 | 0.0038507 | 9.5603e-05 | 0.00050759 | 0.043933 | 0.025361 | 0.0056814 | 0.0026242 | 0 | 4.0473 | 75.2202 | 39.4629 | 45.5361 | 15.001 | 0.0036547 | 2.1776e-05 | 0.77719 | 0.0015767 | 0.12893 | 0.093365 | 1.1474 | 0.028807 | 0.024738 | 0.010052 | 0.10398 | 0.012447 | b.d.
240 | 308_5A_p9 | 2010-10-22 | Pyroxene – augite | 0.09 | b.d. | 16.55 | 0.022 | 3.1 | 18.16 | 49.475 | 1.463 | 0.825 | 0.225 | 10.085 | 0.094817 | b.d. | 100.0898 | 1.848 | 0.15202 | 2 | 0.13647 | 0 | 0.31502 | 0.92139 | 0.72675 | 0.0065178 | 0 | 0.00069568 | 0.041094 | 0.024364 | 0.0071184 | 0.0028395 | 0.0006135 | 4.0469 | 74.5212 | 37.0193 | 46.934 | 16.0467 | 0.0062061 | b.d. | 0.80291 | 0.002168 | 0.12401 | 0.087786 | 1.1553 | 0.027033 | 0.02475 | 0.012635 | 0.11149 | 0.013511 | b.d.
250 | 308_5A_p14 | 2010-10-22 | Pyroxene – augite | 0.062 | b.d. | 17.039 | 0.006 | 3.246 | 16.987 | 49.977 | 1.406 | 0.84 | 0.21 | 10.961 | 0.086097 | b.d. | 100.8201 | 1.8518 | 0.14818 | 2 | 0.14175 | 0 | 0.33965 | 0.94104 | 0.67438 | 0.0044541 | 0 | 0.00018822 | 0.039177 | 0.024608 | 0.0065907 | 0.0025577 | 0.00015002 | 4.0329 | 73.479 | 34.4938 | 48.1333 | 17.3729 | 0.0041638 | b.d. | 0.86323 | 0.00059178 | 0.10614 | 0.11436 | 1.0555 | 0.037862 | 0.024024 | 0.014285 | 0.12589 | 0.014227 | b.d.
293 | 308_5A_p57 | 2010-10-22 | Pyroxene – augite | 0.04 | b.d. | 19.267 | 0.008 | 2.021 | 13.565 | 52.367 | 1.022 | 0.633 | 0.263 | 12.991 | 0.058982 | b.d. | 102.236 | 1.9034 | 0.09658 | 2 | 0.086576 | 0 | 0.39489 | 1.0438 | 0.52827 | 0.0028189 | 0 | 0.00024617 | 0.027935 | 0.018191 | 0.0080969 | 0.0017189 | 0.00037086 | 4.0264 | 72.5525 | 26.8569 | 53.0672 | 20.0759 | 0.0026863 | b.d. | 0.97611 | 0.00078904 | 0.066083 | 0.091319 | 1.1059 | 0.027521 | 0.022155 | 0.01789 | 0.1492 | 0.0097466 | b.d.
294 | 308_5A_p58 | 2010-10-22 | Pyroxene – augite | 0.064 | b.d. | 18.172 | 0.009 | 2.351 | 16.27 | 51.477 | 1.149 | 0.732 | 0.244 | 11.158 | 0.055358 | b.d. | 101.6814 | 1.884 | 0.11598 | 2 | 0.10141 | 0 | 0.34152 | 0.99131 | 0.638 | 0.0045415 | 0 | 0.00027886 | 0.031624 | 0.021182 | 0.0075639 | 0.0016244 | 0 | 4.0387 | 74.3764 | 32.372 | 50.2993 | 17.3287 | 0.0042981 | b.d. | 0.92063 | 0.00088767 | 0.076874 | 0.10953 | 1.0871 | 0.030941 | 0.023278 | 0.016597 | 0.12815 | 0.0091478 | b.d.
295 | 308_5A_p59 | 2010-10-22 | Pyroxene – augite | 0.049 | 0.005 | 16.914 | 0.008 | 3.328 | 16.687 | 50.68 | 1.509 | 0.786 | 0.22 | 11.059 | 0.079591 | b.d. | 101.3246 | 1.8637 | 0.13632 | 2 | 0.14424 | 0.007921 | 0.3401 | 0.92708 | 0.65747 | 0.0034936 | 0.00023455 | 0.00024906 | 0.04173 | 0.022853 | 0.0068524 | 0.0023466 | 0.00014415 | 4.0114 | 73.1608 | 34.1603 | 48.1689 | 17.6708 | 0.0032907 | 0.00011212 | 0.8569 | 0.00078904 | 0.10882 | 0.11234 | 1.0703 | 0.040636 | 0.02413 | 0.014965 | 0.12701 | 0.013152 | b.d.
51 | 308_5A_p35 | 2010-10-29 | Pyroxene – augite | 0.097 | 0.005 | 14.707 | 0.001 | 2.827 | 18.042 | 49.2774 | 2.069 | 0.611 | 0.24 | 11.474 | 0.044841 | b.d. | 99.3953 | 1.8641 | 0.13588 | 2 | 0.12604 | 0 | 0.36299 | 0.82925 | 0.73126 | 0.0071145 | 0.00024128 | 3.2026e-05 | 0.058859 | 0.018274 | 0.0076899 | 0.00136 | 0.00058267 | 4.0177 | 69.5538 | 38.017 | 43.1116 | 18.8715 | 0.0034815 | 3.8076e-05 | 0.24282 | 6.219e-05 | 0.067508 | 0.080533 | 0.67158 | 0.030372 | 0.021446 | 0.013704 | 0.1209 | 0.0046988 | b.d.
52 | 308_5A_p36 | 2010-10-29 | Pyroxene – augite | 0.076 | 0.003 | 14.81 | 0.002 | 2.696 | 17.767 | 49.1787 | 2.121 | 0.593 | 0.205 | 11.694 | 0.052586 | b.d. | 99.1983 | 1.8648 | 0.13522 | 2 | 0.12048 | 0 | 0.37083 | 0.83703 | 0.72181 | 0.0055874 | 0.00014511 | 6.4203e-05 | 0.06048 | 0.017778 | 0.006584 | 0.0015987 | 0 | 4.0223 | 69.2988 | 37.406 | 43.3769 | 19.2171 | 0.0027277 | 2.2846e-05 | 0.24452 | 0.00012438 | 0.06438 | 0.079306 | 0.67024 | 0.031135 | 0.021704 | 0.011706 | 0.12322 | 0.0055104 | b.d.
58 | 308_5A_p42 | 2010-10-29 | Pyroxene – augite | 0.036 | b.d. | 15.357 | b.d. | 2.725 | 17.501 | 49.615 | 2.102 | 0.618 | 0.228 | 11.696 | 0.050679 | b.d. | 99.9287 | 1.8644 | 0.13557 | 2 | 0.12069 | 0 | 0.36756 | 0.86015 | 0.70462 | 0.0026229 | 0 | 0 | 0.0594 | 0.018361 | 0.007257 | 0.0015269 | 0 | 4.0221 | 70.0614 | 36.4648 | 44.5137 | 19.0215 | 0.0012921 | b.d. | 0.25355 | b.d. | 0.065072 | 0.078118 | 0.67619 | 0.030856 | 0.021939 | 0.013019 | 0.12324 | 0.0053106 | b.d.
59 | 308_5A_p43 | 2010-10-29 | Pyroxene – augite | 0.088 | b.d. | 15.246 | 0.003 | 2.717 | 17.883 | 49.9633 | 2.161 | 0.622 | 0.207 | 11.403 | 0.04439 | b.d. | 100.3377 | 1.8683 | 0.13173 | 2 | 0.11974 | 0 | 0.35659 | 0.84973 | 0.71645 | 0.0063799 | 0 | 9.4969e-05 | 0.060767 | 0.018389 | 0.0065561 | 0.0013308 | 0 | 4.0163 | 70.44 | 37.2616 | 44.193 | 18.5455 | 0.0031584 | b.d. | 0.25172 | 0.00018657 | 0.064881 | 0.079823 | 0.68093 | 0.031722 | 0.02177 | 0.01182 | 0.12015 | 0.0046515 | b.d.
60 | 308_5A_p44 | 2010-10-29 | Pyroxene – augite | 0.07 | b.d. | 15.172 | 0.021 | 2.632 | 18.23 | 50.0315 | 2.202 | 0.612 | 0.228 | 11.284 | 0.055188 | b.d. | 100.5377 | 1.8678 | 0.13221 | 2 | 0.1158 | 0 | 0.35229 | 0.84424 | 0.72917 | 0.0050667 | 0 | 0.00066371 | 0.06182 | 0.018064 | 0.0072095 | 0.0016519 | 0 | 4.0206 | 70.557 | 37.8653 | 43.8404 | 18.2943 | 0.0025124 | b.d. | 0.2505 | 0.001306 | 0.062851 | 0.081372 | 0.68186 | 0.032324 | 0.021726 | 0.013019 | 0.1189 | 0.0057831 | b.d.
61 | 308_5A_p45 | 2010-10-29 | Pyroxene – augite | 0.056 | 0.001 | 15.26 | b.d. | 2.554 | 16.997 | 50.0977 | 1.972 | 0.562 | 0.237 | 12.028 | 0.042318 | b.d. | 99.807 | 1.8822 | 0.1178 | 2 | 0.11309 | 0 | 0.37792 | 0.85455 | 0.68419 | 0.0040793 | 4.7926e-05 | 0 | 0.055716 | 0.016694 | 0.0075419 | 0.0012747 | 0.0004911 | 4.0033 | 69.3365 | 35.6971 | 44.5854 | 19.7175 | 0.0020099 | 7.6152e-06 | 0.25195 | b.d. | 0.060989 | 0.075869 | 0.68276 | 0.028948 | 0.020963 | 0.013533 | 0.12674 | 0.0044344 | b.d.
62 | 308_5A_p46 | 2010-10-29 | Pyroxene – augite | 0.091 | 0.001 | 15.412 | b.d. | 2.624 | 17.38 | 49.5149 | 2.123 | 0.561 | 0.231 | 11.698 | 0.025576 | b.d. | 99.6615 | 1.8656 | 0.13439 | 2 | 0.11652 | 0 | 0.3686 | 0.86552 | 0.7016 | 0.0066477 | 4.8063e-05 | 0 | 0.060153 | 0.016712 | 0.0073719 | 0.00077261 | 0.00050883 | 4.0285 | 70.1328 | 36.2451 | 44.7131 | 19.0418 | 0.0032661 | 7.6152e-06 | 0.25446 | b.d. | 0.06266 | 0.077578 | 0.67482 | 0.031165 | 0.02115 | 0.01319 | 0.12326 | 0.0026801 | b.d.
63 | 308_5A_p47 | 2010-10-29 | Pyroxene – augite | 0.084 | b.d. | 15.631 | 0.004 | 2.509 | 16.99 | 50.2332 | 2.006 | 0.565 | 0.226 | 11.963 | 0.019151 | b.d. | 100.2303 | 1.879 | 0.12104 | 2 | 0.11061 | 0 | 0.37422 | 0.87146 | 0.68089 | 0.0060919 | 0 | 0.00012667 | 0.056426 | 0.016709 | 0.0071601 | 0.00057432 | 0.00031217 | 4.014 | 69.9588 | 35.3422 | 45.2338 | 19.424 | 0.0030149 | b.d. | 0.25808 | 0.00024876 | 0.059914 | 0.075837 | 0.68461 | 0.029447 | 0.020905 | 0.012905 | 0.12605 | 0.0020068 | b.d.
72 | 308_5A_p51 | 2010-10-29 | Pyroxene – augite | 0.075 | b.d. | 15.817 | 0.017 | 3.422 | 17.997 | 50.3312 | 1.763 | 0.774 | 0.182 | 10.489 | 0.059344 | b.d. | 100.9266 | 1.8612 | 0.13877 | 2 | 0.14914 | 0.01037 | 0.32438 | 0.87181 | 0.71305 | 0.0053773 | 0 | 0.00053221 | 0.049027 | 0.02263 | 0.0057006 | 0.0017595 | 0.00023194 | 4.0049 | 72.8823 | 37.3474 | 45.6626 | 16.9899 | 0.0017863 | b.d. | 0.42903 | 0.00070219 | 0.070286 | 0.11699 | 0.24094 | 0.052884 | 0.023452 | 0.010551 | 0.096887 | 0.0072828 | b.d.
73 | 308_5A_p52 | 2010-10-29 | Pyroxene – augite | 0.095 | b.d. | 15.046 | 0.001 | 3.012 | 17.727 | 49.5924 | 1.954 | 0.701 | 0.234 | 11.048 | 0.051406 | b.d. | 99.4618 | 1.8679 | 0.13211 | 2 | 0.1337 | 0.0015952 | 0.348 | 0.84468 | 0.71537 | 0.0069375 | 0 | 3.1887e-05 | 0.055346 | 0.020875 | 0.0074651 | 0.0015524 | 8.7785e-05 | 4.0021 | 70.8222 | 37.4922 | 44.2694 | 18.2384 | 0.0022626 | b.d. | 0.40812 | 4.1306e-05 | 0.061865 | 0.11523 | 0.2374 | 0.058613 | 0.022642 | 0.013566 | 0.10205 | 0.0063087 | b.d.
74 | 308_5A_p53 | 2010-10-29 | Pyroxene – augite | 0.06 | b.d. | 15.287 | 0.031 | 2.974 | 17.936 | 50.0167 | 2.004 | 0.711 | 0.185 | 11.162 | 0.06616 | b.d. | 100.4328 | 1.8657 | 0.13426 | 2 | 0.13075 | 0 | 0.34821 | 0.84995 | 0.71684 | 0.0043394 | 0 | 0.00097898 | 0.056216 | 0.020969 | 0.0058451 | 0.0019787 | 2.1534e-05 | 4.0054 | 70.9383 | 37.4329 | 44.384 | 18.1831 | 0.001429 | b.d. | 0.41465 | 0.0012805 | 0.061084 | 0.11659 | 0.23943 | 0.060113 | 0.022752 | 0.010725 | 0.1031 | 0.0081194 | b.d.
75 | 308_5A_p54 | 2010-10-29 | Pyroxene – augite | 0.093 | b.d. | 15.255 | 0.006 | 2.912 | 17.872 | 50.1839 | 2.127 | 0.694 | 0.211 | 11.049 | 0.045556 | b.d. | 100.4484 | 1.8699 | 0.13008 | 2 | 0.12788 | 0 | 0.3443 | 0.84724 | 0.71349 | 0.0067187 | 0 | 0.00018927 | 0.0596 | 0.020445 | 0.0066593 | 0.001361 | 0.00017643 | 4.0009 | 71.1046 | 37.4531 | 44.4737 | 18.0732 | 0.002215 | b.d. | 0.41379 | 0.00024783 | 0.059811 | 0.11617 | 0.24023 | 0.063803 | 0.022555 | 0.012233 | 0.10206 | 0.0055908 | b.d.
76 | 308_5A_p55 | 2010-10-29 | Pyroxene – augite | 0.076 | 0.005 | 14.86 | 0.008 | 3.037 | 17.817 | 50.2951 | 2.173 | 0.705 | 0.21 | 11.488 | 0.058331 | b.d. | 100.7325 | 1.8713 | 0.12868 | 2 | 0.13317 | 0.0044952 | 0.35746 | 0.82409 | 0.71026 | 0.0054825 | 0.00023731 | 0.00025199 | 0.0608 | 0.020739 | 0.006618 | 0.00174 | 0.00036356 | 3.9925 | 69.7468 | 37.5438 | 43.5612 | 18.895 | 0.0018101 | 4.8862e-05 | 0.40307 | 0.00033044 | 0.062378 | 0.11582 | 0.24076 | 0.065182 | 0.022701 | 0.012175 | 0.10611 | 0.0071585 | b.d.
77 | 308_5A_p56 | 2010-10-29 | Pyroxene – augite | 0.068 | 0.002 | 16.054 | b.d. | 2.719 | 16.026 | 49.5963 | 1.917 | 0.645 | 0.23 | 12.365 | 0.066588 | b.d. | 99.6889 | 1.8665 | 0.13351 | 2 | 0.1206 | 0 | 0.38916 | 0.90052 | 0.64619 | 0.0049617 | 9.6013e-05 | 0 | 0.054253 | 0.019192 | 0.0073315 | 0.0020091 | 8.2978e-05 | 4.0238 | 69.8252 | 33.3798 | 46.5177 | 20.1025 | 0.0016195 | 1.9545e-05 | 0.43546 | b.d. | 0.055847 | 0.10417 | 0.23742 | 0.057503 | 0.021736 | 0.013334 | 0.11422 | 0.0081718 | b.d.
86 | 308_5A_p65 | 2010-10-29 | Pyroxene – augite | 0.034 | b.d. | 15.58 | b.d. | 3.049 | 17.741 | 50.4344 | 1.498 | 0.845 | 0.2 | 10.608 | 0.083645 | b.d. | 100.073 | 1.8802 | 0.1198 | 2 | 0.13396 | 0.014161 | 0.33072 | 0.86572 | 0.70862 | 0.0024575 | 0 | 0 | 0.041996 | 0.024906 | 0.0063153 | 0.0025001 | 0.00043725 | 3.9984 | 72.3578 | 37.1966 | 45.4432 | 17.3602 | 0.00080977 | b.d. | 0.4226 | b.d. | 0.062625 | 0.11532 | 0.24143 | 0.044935 | 0.024251 | 0.011595 | 0.097986 | 0.010265 | b.d.
87 | 308_5A_p66 | 2010-10-29 | Pyroxene – augite | 0.059 | b.d. | 15.933 | b.d. | 3.054 | 17.282 | 50.5916 | 1.681 | 0.871 | 0.217 | 10.8 | 0.095746 | b.d. | 100.5844 | 1.876 | 0.12398 | 2 | 0.13347 | 0.0094897 | 0.33492 | 0.88063 | 0.68661 | 0.0042418 | 0 | 0 | 0.046876 | 0.025536 | 0.0068156 | 0.0028466 | 0.00033637 | 3.9983 | 72.4471 | 36.0965 | 46.2962 | 17.6073 | 0.0014052 | b.d. | 0.43218 | b.d. | 0.062727 | 0.11234 | 0.24218 | 0.050424 | 0.024214 | 0.012581 | 0.099759 | 0.01175 | b.d.
88 | 308_5A_p67 | 2010-10-29 | Pyroxene – augite | 0.047 | b.d. | 16.028 | 0.002 | 2.846 | 17.229 | 50.7578 | 1.463 | 0.84 | 0.212 | 10.776 | 0.075817 | b.d. | 100.2767 | 1.8863 | 0.11368 | 2 | 0.12465 | 0.010971 | 0.33491 | 0.88782 | 0.68601 | 0.0033865 | 0 | 6.2924e-05 | 0.040886 | 0.024681 | 0.0066732 | 0.002259 | 0.00036808 | 3.9986 | 72.6098 | 35.9404 | 46.5135 | 17.546 | 0.0011194 | b.d. | 0.43475 | 8.2611e-05 | 0.058455 | 0.11199 | 0.24298 | 0.043885 | 0.024108 | 0.012291 | 0.099538 | 0.0093045 | b.d.
95 | 308_5A_p74 | 2010-10-29 | Pyroxene – augite | 0.069 | b.d. | 17.099 | b.d. | 1.976 | 13.283 | 51.4014 | 1.482 | 0.478 | 0.305 | 14.509 | 0.027723 | b.d. | 100.6302 | 1.9118 | 0.088171 | 2 | 0.086619 | 0 | 0.4513 | 0.94794 | 0.52933 | 0.0049758 | 0 | 0 | 0.041452 | 0.014057 | 0.0096086 | 0.00082673 | 0.00051412 | 4 | 67.7466 | 27.4469 | 49.1523 | 23.4008 | 0.0016434 | b.d. | 0.4638 | b.d. | 0.040586 | 0.086343 | 0.24606 | 0.044455 | 0.020028 | 0.017682 | 0.13402 | 0.0034023 | b.d.
96 | 308_5A_p75 | 2010-10-29 | Pyroxene – augite | 0.05 | b.d. | 16.714 | 0.01 | 1.979 | 14.934 | 51.1247 | 1.545 | 0.484 | 0.301 | 13.285 | 0.036414 | b.d. | 100.4631 | 1.9047 | 0.095278 | 2 | 0.086896 | 0 | 0.41392 | 0.92815 | 0.59612 | 0.0036117 | 0 | 0.00031541 | 0.043287 | 0.014257 | 0.0094985 | 0.0010877 | 0.00018651 | 4.0106 | 69.1579 | 30.7566 | 47.8873 | 21.3561 | 0.0011908 | b.d. | 0.45336 | 0.00041306 | 0.040648 | 0.097075 | 0.24473 | 0.046345 | 0.019747 | 0.01745 | 0.12271 | 0.0044688 | b.d.
97 | 308_5A_p76 | 2010-10-29 | Pyroxene – augite | 0.049 | 0.001 | 16.589 | 0.011 | 2.208 | 14.175 | 50.9609 | 1.631 | 0.55 | 0.246 | 13.885 | 0.028992 | b.d. | 100.3349 | 1.9018 | 0.098242 | 2 | 0.097112 | 0 | 0.43333 | 0.92273 | 0.56676 | 0.0035453 | 4.7604e-05 | 0.00034752 | 0.045772 | 0.016228 | 0.0077757 | 0.00086743 | 0.00021726 | 3.9978 | 68.0448 | 29.4755 | 47.9883 | 22.5362 | 0.001167 | 9.7724e-06 | 0.44997 | 0.00045436 | 0.045351 | 0.092141 | 0.24395 | 0.048924 | 0.020845 | 0.014262 | 0.12826 | 0.003558 | b.d.
98 | 308_5A_p77 | 2010-10-29 | Pyroxene – augite | 0.085 | b.d. | 15.43 | 0.013 | 2.778 | 16.753 | 50.3151 | 2.086 | 0.624 | 0.243 | 12.203 | 0.041758 | b.d. | 100.5719 | 1.8757 | 0.12427 | 2 | 0.12206 | 0 | 0.38045 | 0.85738 | 0.66915 | 0.0061438 | 0 | 0.00041029 | 0.05848 | 0.018392 | 0.007673 | 0.0012481 | 0.00029938 | 3.9996 | 69.2649 | 35.0895 | 44.9602 | 19.9503 | 0.0020244 | b.d. | 0.41853 | 0.00053697 | 0.057059 | 0.1089 | 0.24086 | 0.062573 | 0.02184 | 0.014088 | 0.11272 | 0.0051246 | b.d.
102 | 308_5A_p81 | 2010-10-29 | Pyroxene – augite | 0.09 | b.d. | 14.91 | 0.074 | 2.85 | 17.607 | 50.328 | 2.237 | 0.597 | 0.234 | 11.874 | 0.040016 | b.d. | 100.841 | 1.8721 | 0.12791 | 2 | 0.12494 | 0 | 0.36938 | 0.82667 | 0.70172 | 0.0064909 | 0 | 0.0023304 | 0.062576 | 0.017558 | 0.0073726 | 0.0011934 | 7.6175e-05 | 3.9962 | 69.1167 | 36.976 | 43.5601 | 19.4639 | 0.0021435 | b.d. | 0.40443 | 0.0030566 | 0.058537 | 0.11445 | 0.24092 | 0.067102 | 0.021313 | 0.013566 | 0.10968 | 0.0049109 | b.d.
103 | 308_5A_p82 | 2010-10-29 | Pyroxene – augite | 0.083 | 0.006 | 15.394 | 0.078 | 2.839 | 17.191 | 50.6662 | 2.154 | 0.567 | 0.25 | 12.202 | 0.046424 | b.d. | 101.4767 | 1.8725 | 0.12755 | 2 | 0.12366 | 0 | 0.37712 | 0.84797 | 0.68069 | 0.0059472 | 0.00028286 | 0.0024404 | 0.059863 | 0.016567 | 0.0078256 | 0.0013755 | 0.00014866 | 4.0002 | 69.2169 | 35.7173 | 44.4945 | 19.7882 | 0.0019768 | 5.8634e-05 | 0.41756 | 0.0032218 | 0.058312 | 0.11175 | 0.24254 | 0.064612 | 0.020922 | 0.014494 | 0.11271 | 0.0056973 | b.d.
104 | 308_5A_p83 | 2010-10-29 | Pyroxene – augite | 0.081 | 0.001 | 15.73 | b.d. | 2.822 | 16.685 | 51.4135 | 2.088 | 0.64 | 0.261 | 12.494 | 0.039748 | b.d. | 102.2552 | 1.8827 | 0.11726 | 2 | 0.12179 | 0.0045352 | 0.38262 | 0.85857 | 0.65463 | 0.005751 | 4.6713e-05 | 0 | 0.0575 | 0.01853 | 0.0080954 | 0.001167 | 0.00045626 | 3.9919 | 69.173 | 34.5302 | 45.2875 | 20.1824 | 0.0019292 | 9.7724e-06 | 0.42667 | b.d. | 0.057962 | 0.10846 | 0.24612 | 0.062633 | 0.021696 | 0.015131 | 0.11541 | 0.004878 | b.d.
105 | 308_5A_p84 | 2010-10-29 | Pyroxene – augite | 0.061 | b.d. | 15.556 | b.d. | 2.71 | 16.291 | 50.5407 | 2.071 | 0.596 | 0.227 | 12.854 | 0.035831 | b.d. | 100.9425 | 1.8789 | 0.1211 | 2 | 0.11874 | 0 | 0.39963 | 0.86197 | 0.64888 | 0.0043968 | 0 | 0 | 0.057898 | 0.017518 | 0.0071478 | 0.001068 | 0.00059467 | 3.9991 | 68.3238 | 33.9644 | 45.118 | 20.9176 | 0.0014528 | b.d. | 0.42195 | b.d. | 0.055662 | 0.1059 | 0.24194 | 0.062123 | 0.021337 | 0.01316 | 0.11873 | 0.0043973 | b.d.
106 | 308_5A_p85 | 2010-10-29 | Pyroxene – augite | 0.059 | 0.001 | 15.61 | b.d. | 2.786 | 16.369 | 51.3249 | 2.084 | 0.627 | 0.231 | 12.681 | 0.041768 | b.d. | 101.8147 | 1.8873 | 0.11272 | 2 | 0.12074 | 0.008021 | 0.38996 | 0.85555 | 0.6449 | 0.0042063 | 4.6906e-05 | 0 | 0.057627 | 0.018229 | 0.0071946 | 0.0012314 | 0.00015427 | 3.9871 | 68.6909 | 34.1141 | 45.2576 | 20.6283 | 0.0014052 | 9.7724e-06 | 0.42342 | b.d. | 0.057223 | 0.1064 | 0.24569 | 0.062513 | 0.021506 | 0.013392 | 0.11713 | 0.0051258 | b.d.
289 | 308_5A_p17 | 2010-11-17 | Pyroxene – augite | 0.087 | 0.006 | 14.476 | 0.026 | 3.218 | 19.146 | 49.304 | 1.759 | 0.847 | 0.191 | 9.178 | 0.086363 | b.d. | 98.3244 | 1.8708 | 0.12925 | 2 | 0.1439 | 0.014659 | 0.29123 | 0.81869 | 0.77834 | 0.0064003 | 0.00029041 | 0.00083519 | 0.050191 | 0.025409 | 0.0061384 | 0.0026273 | 0.00036416 | 3.9952 | 73.761 | 41.2201 | 43.3567 | 15.4233 | 0.0020695 | 6.27e-05 | 0.43422 | 0.0014487 | 0.054615 | 0.080583 | 0.30171 | 0.029101 | 0.024732 | 0.014237 | 0.073443 | 0.014264 | b.d.
291 | 308_5A_p19 | 2010-11-17 | Pyroxene – augite | 0.07 | b.d. | 16.082 | 0.023 | 2.652 | 17.486 | 49.917 | 1.539 | 0.827 | 0.184 | 10.026 | 0.092444 | b.d. | 98.8984 | 1.8801 | 0.11992 | 2 | 0.11772 | 0 | 0.3158 | 0.90283 | 0.70563 | 0.0051118 | 0 | 0.00073338 | 0.04359 | 0.024627 | 0.0058699 | 0.0027916 | 0 | 4.0074 | 74.0855 | 36.6703 | 46.9181 | 16.4115 | 0.0016651 | b.d. | 0.48239 | 0.0012816 | 0.045009 | 0.073596 | 0.30546 | 0.025461 | 0.024231 | 0.013716 | 0.080228 | 0.015268 | b.d.
303 | 308_5A_p31 | 2010-11-17 | Pyroxene – augite | 0.068 | b.d. | 15.554 | b.d. | 3.527 | 17.728 | 49.495 | 1.88 | 0.783 | 0.193 | 10.239 | 0.068769 | b.d. | 99.5358 | 1.8555 | 0.14454 | 2 | 0.15583 | 0.011285 | 0.321 | 0.86909 | 0.71205 | 0.0049425 | 0 | 0 | 0.052999 | 0.023207 | 0.0061282 | 0.0020669 | 0.00060815 | 4.0035 | 73.0274 | 37.434 | 45.6904 | 16.8757 | 0.0016175 | b.d. | 0.46655 | b.d. | 0.059859 | 0.074614 | 0.30288 | 0.031103 | 0.024351 | 0.014386 | 0.081933 | 0.011358 | b.d.
304 | 308_5A_p32 | 2010-11-17 | Pyroxene – augite | 0.062 | b.d. | 15.531 | 0.015 | 3.37 | 18.572 | 49.794 | 1.847 | 0.874 | 0.165 | 9.408 | 0.087931 | b.d. | 99.7259 | 1.86 | 0.14005 | 2 | 0.14836 | 0.0083075 | 0.29389 | 0.86469 | 0.74326 | 0.0044901 | 0 | 0.00047434 | 0.051882 | 0.025811 | 0.0052203 | 0.0026334 | 0.0002274 | 4.0013 | 74.6338 | 39.0813 | 45.466 | 15.4527 | 0.0014748 | b.d. | 0.46586 | 0.00083581 | 0.057194 | 0.078167 | 0.30471 | 0.030557 | 0.024734 | 0.012299 | 0.075283 | 0.014523 | b.d.
305 | 308_5A_p33 | 2010-11-17 | Pyroxene – augite | 0.054 | 0.005 | 15.821 | 0.007 | 2.983 | 18.951 | 49.305 | 1.696 | 0.872 | 0.202 | 9.381 | 0.072673 | b.d. | 99.3497 | 1.8544 | 0.14563 | 2 | 0.13222 | 0 | 0.29506 | 0.8869 | 0.76365 | 0.0039377 | 0.00023988 | 0.00022288 | 0.047968 | 0.02593 | 0.0064349 | 0.0021914 | 0 | 4.0327 | 75.0364 | 39.25 | 45.5846 | 15.1654 | 0.0012845 | 5.225e-05 | 0.47456 | 0.00039004 | 0.050626 | 0.079762 | 0.30172 | 0.028058 | 0.024852 | 0.015057 | 0.075067 | 0.012003 | b.d.
306 | 308_5A_p34 | 2010-11-17 | Pyroxene – augite | 0.051 | 0.003 | 16.275 | 0.014 | 2.766 | 16.859 | 50.181 | 1.513 | 0.805 | 0.214 | 10.487 | 0.10057 | b.d. | 99.2686 | 1.8821 | 0.11791 | 2 | 0.12227 | 0.004359 | 0.32893 | 0.90982 | 0.67747 | 0.0037087 | 0.00014353 | 0.00044453 | 0.042674 | 0.023871 | 0.0067983 | 0.0030242 | 0.00065638 | 4.0019 | 73.4465 | 35.3544 | 47.4799 | 17.1657 | 0.0012131 | 3.135e-05 | 0.48818 | 0.00078009 | 0.046943 | 0.070957 | 0.30708 | 0.025031 | 0.023989 | 0.015952 | 0.083917 | 0.016611 | b.d.
307 | 308_5A_p35 | 2010-11-17 | Pyroxene – augite | 0.058 | 0.001 | 15.769 | 0.013 | 3.055 | 16.863 | 49.79 | 1.546 | 0.816 | 0.224 | 10.557 | 0.090409 | b.d. | 98.7824 | 1.8781 | 0.12193 | 2 | 0.13581 | 0.013879 | 0.33302 | 0.88656 | 0.68149 | 0.0042417 | 4.8116e-05 | 0.00041513 | 0.043853 | 0.024335 | 0.0071565 | 0.0027342 | 0 | 3.9982 | 72.6941 | 35.8479 | 46.6348 | 17.5173 | 0.0013797 | 1.045e-05 | 0.473 | 0.00072437 | 0.051848 | 0.070974 | 0.30468 | 0.025577 | 0.024398 | 0.016697 | 0.084477 | 0.014932 | b.d.
308 | 308_5A_p36 | 2010-11-17 | Pyroxene – augite | 0.029 | 0.003 | 15.161 | 0.008 | 3.209 | 17.295 | 49.304 | 1.721 | 0.871 | 0.226 | 10.421 | 0.08155 | b.d. | 98.3295 | 1.8713 | 0.12869 | 2 | 0.14354 | 0.014853 | 0.33077 | 0.85768 | 0.7033 | 0.0021341 | 0.00014525 | 0.00025706 | 0.049121 | 0.026137 | 0.0072654 | 0.0024816 | 0 | 3.9942 | 72.1679 | 37.1772 | 45.3379 | 17.4849 | 0.00068983 | 3.135e-05 | 0.45476 | 0.00044576 | 0.054462 | 0.072792 | 0.30171 | 0.028472 | 0.024562 | 0.016846 | 0.083389 | 0.013469 | b.d.
342 | 308_5A_p65 | 2010-11-17 | Pyroxene – augite | 0.063 | b.d. | 15.548 | 0.018 | 2.732 | 16.093 | 49.706 | 1.486 | 0.741 | 0.236 | 10.798 | 0.066704 | 0.012316 | 97.5 | 1.8971 | 0.10294 | 2 | 0.12289 | 0.01995 | 0.34465 | 0.88447 | 0.65806 | 0.0046618 | 0 | 0.00058159 | 0.04265 | 0.02236 | 0.0076291 | 0.0020411 | 0.00037691 | 3.9881 | 71.9599 | 34.8703 | 46.8673 | 18.2625 | 0.001031 | b.d. | 0.49705 | 0.00097825 | 0.058288 | 0.12744 | 0.4641 | 0.029498 | 0.023712 | 0.019406 | 0.073132 | 0.010179 | 0.011691
191 | 308_5A_p75 | 2011-04-16 | Pyroxene – augite | 0.147 | 0.006 | 12.527 | 0.045 | 6.929 | 17.505 | 45.975 | 3.299 | 1.077 | 0.216 | 10.116 | 0.095802 | b.d. | 97.9378 | 1.7574 | 0.24264 | 2 | 0.31215 | 0.069507 | 0.32337 | 0.71371 | 0.7169 | 0.010894 | 0.00029256 | 0.0014562 | 0.09483 | 0.032548 | 0.0069932 | 0.002936 | 0.00038107 | 3.9774 | 68.8189 | 40.8728 | 40.6907 | 18.4365 | 0.010584 | 7.6391e-05 | 0.24325 | 0.0022568 | 0.27606 | 0.37914 | 0.5399 | 0.06172 | 0.026279 | 0.01888 | 0.085148 | 0.015825 | b.d.
7 | 308_5A_p1 | 2010-10-22 | Pyroxene – pigeonite | 0.015 | 0.002 | 22.346 | 0.002 | 1.648 | 6.744 | 52.72 | 0.82 | 0.685 | 0.309 | 16.407 | 0.059974 | 0.0091302 | 101.7671 | 1.9169 | 0.083071 | 2 | 0.070622 | 0 | 0.4989 | 1.2111 | 0.26273 | 0.0010575 | 9.2765e-05 | 6.1565e-05 | 0.022422 | 0.019692 | 0.0095165 | 0.0017484 | 0.0002662 | 4.0275 | 70.8238 | 13.3183 | 61.3913 | 25.2905 | 0.00025584 | 1.3428e-05 | 0.54782 | 0.00011073 | 0.014313 | 0.049617 | 0.10327 | 0.0057413 | 0.022331 | 0.022529 | 0.077081 | 0.0067825 | 0.0090375
288 | 308_5A_p52 | 2010-10-22 | Pyroxene – pigeonite | 0.02 | b.d. | 23.006 | b.d. | 1.867 | 6.557 | 52.474 | 0.821 | 0.719 | 0.289 | 16.357 | 0.067969 | b.d. | 102.178 | 1.9003 | 0.099746 | 2 | 0.079683 | 0 | 0.49537 | 1.2418 | 0.25441 | 0.0014042 | 0 | 0 | 0.022358 | 0.020586 | 0.0088644 | 0.0019734 | 0 | 4.047 | 71.4838 | 12.7744 | 62.3522 | 24.8734 | 0.0013432 | b.d. | 1.1655 | b.d. | 0.061048 | 0.044141 | 1.1082 | 0.022109 | 0.02308 | 0.019658 | 0.18786 | 0.011232 | b.d.
20 | 308_5A_p4 | 2010-10-29 | Pyroxene – pigeonite | 0.003 | b.d. | 23.522 | 0.006 | 0.897 | 4.03 | 53.1774 | 0.475 | 0.515 | 0.305 | 17.633 | 0.015668 | b.d. | 100.5791 | 1.9492 | 0.050787 | 2 | 0.038751 | 0 | 0.54052 | 1.2851 | 0.15827 | 0.00021321 | 0 | 0.00018619 | 0.013093 | 0.014925 | 0.0094693 | 0.00046045 | 0 | 4.0225 | 70.3926 | 7.9776 | 64.7769 | 27.2454 | 0.00010767 | b.d. | 0.38836 | 0.00037314 | 0.02142 | 0.017989 | 0.72474 | 0.0069728 | 0.019828 | 0.017416 | 0.1858 | 0.0016418 | b.d.
41 | 308_5A_p25 | 2010-10-29 | Pyroxene – pigeonite | 0.001 | 0.005 | 22 | 0.017 | 1.533 | 5.548 | 51.2752 | 0.812 | 0.653 | 0.292 | 16.847 | 0.058013 | b.d. | 99.0412 | 1.9175 | 0.08249 | 2 | 0.067566 | 0 | 0.52688 | 1.2263 | 0.22229 | 7.2506e-05 | 0.00023852 | 0.00053821 | 0.022835 | 0.019307 | 0.0092491 | 0.0017394 | 7.2254e-05 | 4.0296 | 69.9469 | 11.2528 | 62.0759 | 26.6713 | 3.5891e-05 | 3.8076e-05 | 0.36323 | 0.0010572 | 0.036608 | 0.024764 | 0.69881 | 0.01192 | 0.02168 | 0.016674 | 0.17752 | 0.0060791 | b.d.
42 | 308_5A_p26 | 2010-10-29 | Pyroxene – pigeonite | 0.03 | 0.003 | 21.934 | 0.01 | 1.654 | 5.888 | 51.4134 | 0.846 | 0.689 | 0.281 | 16.807 | 0.045846 | b.d. | 99.6012 | 1.9131 | 0.086855 | 2 | 0.072537 | 0 | 0.52302 | 1.2165 | 0.23475 | 0.0021644 | 0.0001424 | 0.00031503 | 0.023674 | 0.020271 | 0.0088565 | 0.0013678 | 0 | 4.0311 | 69.9337 | 11.8901 | 61.6185 | 26.4914 | 0.0010767 | 2.2846e-05 | 0.36214 | 0.0006219 | 0.039497 | 0.026282 | 0.7007 | 0.012419 | 0.021979 | 0.016045 | 0.1771 | 0.0048041 | b.d.
43 | 308_5A_p27 | 2010-10-29 | Pyroxene – pigeonite | 0.013 | b.d. | 22.536 | b.d. | 1.496 | 5.964 | 51.7916 | 0.79 | 0.641 | 0.32 | 16.674 | 0.028121 | b.d. | 100.2538 | 1.9131 | 0.08686 | 2 | 0.065129 | 0 | 0.51509 | 1.2408 | 0.23604 | 0.00093105 | 0 | 0 | 0.021945 | 0.018721 | 0.010012 | 0.00083284 | 0.00037596 | 4.0448 | 70.6649 | 11.8498 | 62.2912 | 25.859 | 0.00046659 | b.d. | 0.37208 | b.d. | 0.035724 | 0.026621 | 0.70585 | 0.011597 | 0.021538 | 0.018272 | 0.17569 | 0.0029468 | b.d.
44 | 308_5A_p28 | 2010-10-29 | Pyroxene – pigeonite | b.d. | b.d. | 22.623 | 0.014 | 1.538 | 5.121 | 51.9439 | 0.822 | 0.638 | 0.274 | 16.989 | 0.049964 | b.d. | 100.0128 | 1.9194 | 0.080551 | 2 | 0.066981 | 0 | 0.52501 | 1.246 | 0.20275 | 0 | 0 | 0.00043797 | 0.022842 | 0.01864 | 0.0085759 | 0.0014803 | 0.001309 | 4.0271 | 70.3559 | 10.272 | 63.1289 | 26.5991 | b.d. | b.d. | 0.37352 | 0.00087066 | 0.036727 | 0.022858 | 0.70792 | 0.012067 | 0.021245 | 0.015646 | 0.17901 | 0.0052357 | b.d.
47 | 308_5A_p31 | 2010-10-29 | Pyroxene – pigeonite | 0.058 | b.d. | 23.78 | b.d. | 0.778 | 3.852 | 53.2175 | 0.476 | 0.458 | 0.284 | 17.656 | 0.037663 | b.d. | 100.5972 | 1.9498 | 0.050181 | 2 | 0.033595 | 0 | 0.54099 | 1.2986 | 0.15121 | 0.0041201 | 0 | 0 | 0.013115 | 0.013267 | 0.0088134 | 0.0011064 | 0.00047255 | 4.0317 | 70.5924 | 7.5954 | 65.2306 | 27.174 | 0.0020817 | b.d. | 0.39262 | b.d. | 0.018578 | 0.017194 | 0.72528 | 0.0069874 | 0.019099 | 0.016217 | 0.18604 | 0.0039466 | b.d.
48 | 308_5A_p32 | 2010-10-29 | Pyroxene – pigeonite | 0.019 | 0.001 | 22.523 | 0.02 | 1.518 | 4.873 | 52.1518 | 0.744 | 0.614 | 0.325 | 17.148 | 0.052347 | b.d. | 99.9891 | 1.9269 | 0.073106 | 2 | 0.066102 | 0 | 0.52986 | 1.2404 | 0.19291 | 0.0013611 | 4.7132e-05 | 0.0006256 | 0.020672 | 0.017936 | 0.010171 | 0.0015507 | 0.00053081 | 4.0164 | 70.0684 | 9.8264 | 63.1832 | 26.9904 | 0.00068193 | 7.6152e-06 | 0.37187 | 0.0012438 | 0.036249 | 0.021751 | 0.71076 | 0.010922 | 0.021244 | 0.018558 | 0.18069 | 0.0054854 | b.d.
49 | 308_5A_p33 | 2010-10-29 | Pyroxene – pigeonite | b.d. | 0.001 | 22.929 | 0.001 | 1.513 | 4.935 | 52.413 | 0.723 | 0.644 | 0.326 | 17.132 | 0.05145 | b.d. | 100.6684 | 1.9234 | 0.076618 | 2 | 0.065437 | 0 | 0.52576 | 1.2541 | 0.19403 | 0 | 4.6811e-05 | 3.1067e-05 | 0.019952 | 0.018685 | 0.010133 | 0.0015138 | 0 | 4.025 | 70.4611 | 9.8297 | 63.5351 | 26.6353 | b.d. | 7.6152e-06 | 0.37857 | 6.219e-05 | 0.03613 | 0.022028 | 0.71432 | 0.010613 | 0.021638 | 0.018615 | 0.18052 | 0.0053914 | b.d.
53 | 308_5A_p37 | 2010-10-29 | Pyroxene – pigeonite | 0.026 | b.d. | 20.329 | b.d. | 1.532 | 6.758 | 51.4929 | 1.249 | 0.402 | 0.335 | 17.952 | 0.013867 | b.d. | 100.0898 | 1.9198 | 0.080167 | 2 | 0.067318 | 0 | 0.55974 | 1.1297 | 0.26996 | 0.0018795 | 0 | 0 | 0.035019 | 0.01185 | 0.010579 | 0.00041453 | 0 | 4.0191 | 66.8686 | 13.7774 | 57.6558 | 28.5668 | 0.00093317 | b.d. | 0.33564 | b.d. | 0.036584 | 0.030165 | 0.70178 | 0.018335 | 0.018653 | 0.019129 | 0.18916 | 0.0014531 | b.d.
54 | 308_5A_p38 | 2010-10-29 | Pyroxene – pigeonite | 0.023 | b.d. | 20.296 | 0.014 | 1.42 | 5.999 | 51.1401 | 1.197 | 0.406 | 0.291 | 18.441 | 0.0011228 | b.d. | 99.2282 | 1.924 | 0.075983 | 2 | 0.062964 | 0 | 0.58021 | 1.1381 | 0.24182 | 0.0016777 | 0 | 0.00044591 | 0.033866 | 0.012077 | 0.0092731 | 3.3867e-05 | 0.00023528 | 4.0178 | 66.2342 | 12.3365 | 58.0632 | 29.6003 | 0.0008255 | b.d. | 0.3351 | 0.00087066 | 0.033909 | 0.026777 | 0.69697 | 0.017571 | 0.018635 | 0.016617 | 0.19431 | 0.00011765 | b.d.
55 | 308_5A_p39 | 2010-10-29 | Pyroxene – pigeonite | 0.048 | 0.008 | 20.918 | 0.005 | 1.321 | 4.746 | 51.6894 | 1.123 | 0.385 | 0.331 | 19.201 | 0.017486 | b.d. | 99.7928 | 1.9318 | 0.068245 | 2 | 0.058185 | 0 | 0.60011 | 1.1652 | 0.19004 | 0.0034781 | 0.00038139 | 0.0001582 | 0.031561 | 0.011376 | 0.010478 | 0.00052395 | 7.6548e-05 | 4.0134 | 66.0057 | 9.7187 | 59.5908 | 30.6905 | 0.0017228 | 6.0922e-05 | 0.34537 | 0.00031095 | 0.031545 | 0.021184 | 0.70446 | 0.016485 | 0.018095 | 0.018901 | 0.20232 | 0.0018323 | b.d.
56 | 308_5A_p40 | 2010-10-29 | Pyroxene – pigeonite | 0.046 | b.d. | 20.522 | 0.012 | 1.479 | 6.135 | 51.5056 | 1.232 | 0.439 | 0.284 | 18.371 | 0.029951 | b.d. | 100.0555 | 1.9208 | 0.079168 | 2 | 0.065007 | 0 | 0.57296 | 1.1407 | 0.24514 | 0.0033261 | 0 | 0.00037887 | 0.034552 | 0.012944 | 0.008971 | 0.00089555 | 0.00053569 | 4.0204 | 66.5661 | 12.5143 | 58.2358 | 29.2499 | 0.001651 | b.d. | 0.33883 | 0.00074628 | 0.035318 | 0.027384 | 0.70195 | 0.018085 | 0.018877 | 0.016217 | 0.19358 | 0.0031385 | b.d.
57 | 308_5A_p41 | 2010-10-29 | Pyroxene – pigeonite | 0.06 | 0.003 | 20.186 | 0.011 | 1.587 | 6.788 | 51.1568 | 1.214 | 0.45 | 0.293 | 17.895 | 0.017039 | b.d. | 99.6608 | 1.9164 | 0.083615 | 2 | 0.070067 | 0 | 0.56062 | 1.1271 | 0.27245 | 0.0043579 | 0.00014336 | 0.00034886 | 0.0342 | 0.013328 | 0.0092968 | 0.00051177 | 0.00038128 | 4.0227 | 66.7826 | 13.8991 | 57.5004 | 28.6005 | 0.0021535 | 2.2846e-05 | 0.33328 | 0.00068409 | 0.037897 | 0.030299 | 0.6972 | 0.017821 | 0.01872 | 0.016731 | 0.18856 | 0.0017855 | b.d.
64 | 308_5A_p48 | 2010-10-29 | Pyroxene – pigeonite | 0.042 | 0.004 | 19.606 | 0.004 | 1.712 | 8.403 | 51.0914 | 1.489 | 0.496 | 0.322 | 16.703 | 0.005689 | b.d. | 99.8781 | 1.9092 | 0.09081 | 2 | 0.075398 | 0 | 0.52198 | 1.092 | 0.33643 | 0.003043 | 0.00019067 | 0.00012654 | 0.041843 | 0.014654 | 0.010192 | 0.00017044 | 0 | 4.0207 | 67.6591 | 17.2491 | 55.9885 | 26.7624 | 0.0015074 | 3.0461e-05 | 0.32371 | 0.00024876 | 0.040882 | 0.037508 | 0.69631 | 0.021858 | 0.019245 | 0.018387 | 0.176 | 0.00059615 | b.d.
66 | 308_5A_p50 | 2010-10-29 | Pyroxene – pigeonite | 0.046 | b.d. | 21.085 | b.d. | 1.424 | 6.318 | 52.1159 | 1.133 | 0.361 | 0.318 | 18.764 | 0.024437 | b.d. | 101.5893 | 1.917 | 0.083027 | 2 | 0.061732 | 0 | 0.5772 | 1.156 | 0.24899 | 0.0032806 | 0 | 0 | 0.03134 | 0.010499 | 0.0099074 | 0.00072067 | 0.00021443 | 4.0381 | 66.6972 | 12.5615 | 58.3191 | 29.1195 | 0.001651 | b.d. | 0.34813 | b.d. | 0.034005 | 0.028201 | 0.71027 | 0.016632 | 0.018122 | 0.018158 | 0.19772 | 0.0025607 | b.d.
78 | 308_5A_p57 | 2010-10-29 | Pyroxene – pigeonite | 0.032 | b.d. | 20.532 | 0.001 | 1.625 | 7.415 | 51.8676 | 1.21 | 0.523 | 0.329 | 17.628 | 0.028059 | b.d. | 101.1906 | 1.9128 | 0.087248 | 2 | 0.070627 | 0 | 0.54365 | 1.1286 | 0.29298 | 0.002288 | 0 | 3.122e-05 | 0.033556 | 0.015249 | 0.010276 | 0.00082961 | 0.00018128 | 4.0281 | 67.4892 | 14.9082 | 57.4278 | 27.664 | 0.00076214 | b.d. | 0.55692 | 4.1306e-05 | 0.033377 | 0.048199 | 0.24829 | 0.036296 | 0.020083 | 0.019074 | 0.16283 | 0.0034435 | b.d.
79 | 308_5A_p58 | 2010-10-29 | Pyroxene – pigeonite | 0.002 | 0.007 | 20.617 | 0.006 | 1.634 | 5.391 | 51.9778 | 1.148 | 0.509 | 0.334 | 18.865 | 0.041363 | b.d. | 100.5322 | 1.927 | 0.072995 | 2 | 0.071396 | 0 | 0.5849 | 1.1393 | 0.21414 | 0.00014376 | 0.00033105 | 0.00018832 | 0.032006 | 0.01492 | 0.010488 | 0.0012295 | 0.00038957 | 3.9988 | 66.0766 | 11.0477 | 58.7766 | 30.1757 | 4.7634e-05 | 6.8407e-05 | 0.55923 | 0.00024783 | 0.033561 | 0.035043 | 0.24882 | 0.034436 | 0.019393 | 0.019364 | 0.17426 | 0.0050762 | b.d.
84 | 308_5A_p63 | 2010-10-29 | Pyroxene – pigeonite | b.d. | 0.001 | 22.695 | 0.011 | 1.36 | 4.978 | 52.6839 | 0.752 | 0.607 | 0.356 | 17.204 | 0.058308 | b.d. | 100.7062 | 1.9325 | 0.06747 | 2 | 0.058795 | 0 | 0.52776 | 1.2408 | 0.19564 | 0 | 4.6792e-05 | 0.0003416 | 0.020744 | 0.017604 | 0.011061 | 0.0017148 | 0.0001125 | 4.0159 | 70.1595 | 9.9602 | 63.1714 | 26.8683 | b.d. | 9.7724e-06 | 0.61559 | 0.00045436 | 0.027934 | 0.032358 | 0.2522 | 0.022557 | 0.021245 | 0.020639 | 0.15891 | 0.0071557 | b.d.
85 | 308_5A_p64 | 2010-10-29 | Pyroxene – pigeonite | 0.023 | b.d. | 22.37 | 0.013 | 1.421 | 5.223 | 53.1582 | 0.749 | 0.572 | 0.292 | 17.247 | 0.026322 | b.d. | 101.0945 | 1.941 | 0.059028 | 2 | 0.06115 | 0.0021225 | 0.52665 | 1.2174 | 0.20433 | 0.0016283 | 0 | 0.00040185 | 0.020566 | 0.016513 | 0.0090306 | 0.00077058 | 0 | 3.9995 | 69.804 | 10.4868 | 62.4838 | 27.0294 | 0.00054779 | b.d. | 0.60678 | 0.00053697 | 0.029187 | 0.033951 | 0.25447 | 0.022467 | 0.020935 | 0.016929 | 0.15931 | 0.0032304 | b.d.
93 | 308_5A_p72 | 2010-10-29 | Pyroxene – pigeonite | 0.054 | b.d. | 21.618 | 0.013 | 1.819 | 5.762 | 51.985 | 0.981 | 0.533 | 0.353 | 18.129 | 0.049183 | b.d. | 101.2962 | 1.91 | 0.090033 | 2 | 0.078765 | 0 | 0.55703 | 1.1839 | 0.22682 | 0.0038467 | 0 | 0.00040436 | 0.027104 | 0.015483 | 0.010985 | 0.0014488 | 0.0001859 | 4.0277 | 68.0031 | 11.5271 | 60.1643 | 28.3086 | 0.0012861 | b.d. | 0.58638 | 0.00053697 | 0.037361 | 0.037455 | 0.24885 | 0.029427 | 0.019987 | 0.020465 | 0.16746 | 0.0060359 | b.d.
94 | 308_5A_p73 | 2010-10-29 | Pyroxene – pigeonite | 0.039 | b.d. | 20.22 | b.d. | 1.753 | 7.2 | 52.2922 | 1.264 | 0.462 | 0.314 | 17.994 | 0.034794 | b.d. | 101.573 | 1.9203 | 0.079684 | 2 | 0.07587 | 0 | 0.55261 | 1.1068 | 0.28329 | 0.0027768 | 0 | 0 | 0.034906 | 0.013414 | 0.0097668 | 0.0010244 | 0.00028065 | 4.0048 | 66.6975 | 14.5825 | 56.9713 | 28.4462 | 0.00092886 | b.d. | 0.54846 | b.d. | 0.036006 | 0.046802 | 0.25032 | 0.037916 | 0.019496 | 0.018204 | 0.16621 | 0.00427 | b.d.
99 | 308_5A_p78 | 2010-10-29 | Pyroxene – pigeonite | 0.012 | b.d. | 20.639 | 0.014 | 1.503 | 5.383 | 52.4613 | 1.115 | 0.396 | 0.326 | 19.032 | 0.020525 | b.d. | 100.9019 | 1.9368 | 0.063229 | 2 | 0.065396 | 0.0021677 | 0.5876 | 1.1357 | 0.21292 | 0.00085894 | 0 | 0.00043756 | 0.030955 | 0.011559 | 0.010194 | 0.00060754 | 0 | 3.9933 | 65.9027 | 10.9968 | 58.6555 | 30.3477 | 0.0002858 | b.d. | 0.55983 | 0.00057828 | 0.030871 | 0.034991 | 0.25113 | 0.033446 | 0.01881 | 0.0189 | 0.1758 | 0.0025189 | b.d.
100 | 308_5A_p79 | 2010-10-29 | Pyroxene – pigeonite | 0.015 | b.d. | 20.454 | b.d. | 1.526 | 6.121 | 52.8896 | 1.183 | 0.43 | 0.337 | 18.359 | 0.019191 | b.d. | 101.3338 | 1.941 | 0.058952 | 2 | 0.066005 | 0.0070531 | 0.56347 | 1.1189 | 0.24068 | 0.0010673 | 0 | 0 | 0.032649 | 0.012477 | 0.010476 | 0.0005647 | 0 | 3.9873 | 66.5067 | 12.5159 | 58.1828 | 29.3013 | 0.00035725 | b.d. | 0.55481 | b.d. | 0.031343 | 0.039788 | 0.25318 | 0.035486 | 0.019307 | 0.019537 | 0.16958 | 0.0023552 | b.d.
101 | 308_5A_p80 | 2010-10-29 | Pyroxene – pigeonite | 0.032 | b.d. | 20.537 | 0.001 | 1.563 | 6.264 | 52.5188 | 1.157 | 0.411 | 0.315 | 18.717 | 0.022319 | b.d. | 101.5381 | 1.9293 | 0.070698 | 2 | 0.06767 | 0 | 0.57501 | 1.1245 | 0.24654 | 0.0022792 | 0 | 3.11e-05 | 0.031963 | 0.011937 | 0.0098013 | 0.00065736 | 0 | 4.0027 | 66.1659 | 12.669 | 57.7834 | 29.5477 | 0.00076214 | b.d. | 0.55706 | 4.1306e-05 | 0.032103 | 0.040718 | 0.25141 | 0.034706 | 0.018659 | 0.018262 | 0.17289 | 0.0027391 | b.d.
107 | 308_5A_p86 | 2010-10-29 | Pyroxene – pigeonite | 0.002 | b.d. | 21.348 | b.d. | 1.726 | 5.844 | 52.9282 | 1.202 | 0.485 | 0.344 | 18.101 | 0.033098 | b.d. | 102.0133 | 1.9263 | 0.073657 | 2 | 0.074036 | 0.00037862 | 0.55094 | 1.1581 | 0.22788 | 0.00014113 | 0 | 0 | 0.032898 | 0.013956 | 0.010605 | 0.00096581 | 0 | 3.9964 | 67.7628 | 11.7654 | 59.7902 | 28.4444 | 4.7634e-05 | b.d. | 0.57906 | b.d. | 0.035451 | 0.037988 | 0.25337 | 0.036056 | 0.019594 | 0.019943 | 0.1672 | 0.0040619 | b.d.
108 | 308_5A_p87 | 2010-10-29 | Pyroxene – pigeonite | 0.038 | b.d. | 20.69 | 0.011 | 1.863 | 5.78 | 52.7004 | 1.067 | 0.501 | 0.307 | 17.996 | 0.032761 | b.d. | 100.9861 | 1.9357 | 0.064281 | 2 | 0.080648 | 0.016367 | 0.55279 | 1.1327 | 0.22747 | 0.0027062 | 0 | 0.00034206 | 0.029472 | 0.014549 | 0.0095511 | 0.00096478 | 0.00039843 | 3.9876 | 67.2035 | 11.8906 | 59.2125 | 28.8968 | 0.00090504 | b.d. | 0.56121 | 0.00045436 | 0.038265 | 0.037572 | 0.25228 | 0.032006 | 0.01999 | 0.017798 | 0.16623 | 0.0040205 | b.d.
109 | 308_5A_p88 | 2010-10-29 | Pyroxene – pigeonite | 0.043 | b.d. | 21.24 | b.d. | 1.609 | 6.917 | 52.8986 | 0.752 | 0.573 | 0.297 | 16.07 | 0.051308 | b.d. | 100.4509 | 1.9433 | 0.056737 | 2 | 0.069662 | 0.012926 | 0.4937 | 1.163 | 0.27225 | 0.0030627 | 0 | 0 | 0.020774 | 0.016643 | 0.0092412 | 0.0015112 | 0.0002852 | 3.9936 | 70.1998 | 14.1139 | 60.2919 | 25.5942 | 0.0010241 | b.d. | 0.57613 | b.d. | 0.033048 | 0.044962 | 0.25323 | 0.022557 | 0.0208 | 0.017218 | 0.14844 | 0.0062966 | b.d.
110 | 308_5A_p89 | 2010-10-29 | Pyroxene – pigeonite | 0.003 | b.d. | 22.098 | b.d. | 1.496 | 5.741 | 53.1058 | 0.812 | 0.637 | 0.319 | 16.797 | 0.043013 | b.d. | 101.0519 | 1.9392 | 0.060753 | 2 | 0.064384 | 0.0036304 | 0.51295 | 1.2028 | 0.22461 | 0.0002124 | 0 | 0 | 0.022298 | 0.018391 | 0.0098666 | 0.0012593 | 0 | 3.9965 | 70.1026 | 11.5761 | 61.9874 | 26.4365 | 7.1451e-05 | b.d. | 0.5994 | b.d. | 0.030727 | 0.037318 | 0.25422 | 0.024357 | 0.021403 | 0.018494 | 0.15515 | 0.0052787 | b.d.
111 | 308_5A_p90 | 2010-10-29 | Pyroxene – pigeonite | 0.021 | b.d. | 22.47 | 0.004 | 1.575 | 5.109 | 53.7851 | 0.788 | 0.666 | 0.316 | 17.042 | 0.066131 | b.d. | 101.8422 | 1.9448 | 0.055157 | 2 | 0.067121 | 0.011964 | 0.51535 | 1.211 | 0.19793 | 0.0014723 | 0 | 0.00012245 | 0.021428 | 0.01904 | 0.0096782 | 0.0019172 | 0.00011859 | 3.9902 | 70.1489 | 10.2858 | 62.9336 | 26.7806 | 0.00050015 | b.d. | 0.60949 | 0.00016522 | 0.03235 | 0.03321 | 0.25747 | 0.023637 | 0.022111 | 0.01832 | 0.15742 | 0.0081158 | b.d.
285 | 308_5A_p13 | 2010-11-17 | Pyroxene – pigeonite | b.d. | 0.003 | 22.227 | b.d. | 1.446 | 5.353 | 51.89 | 0.84 | 0.658 | 0.325 | 16.422 | 0.047876 | b.d. | 99.2119 | 1.93 | 0.069966 | 2 | 0.063388 | 0 | 0.51081 | 1.2322 | 0.21332 | 0 | 0.00014234 | 0 | 0.023495 | 0.01935 | 0.010239 | 0.0014277 | 0 | 4.011 | 70.6944 | 10.9039 | 62.9859 | 26.1102 | b.d. | 3.135e-05 | 0.66671 | b.d. | 0.024541 | 0.02253 | 0.31754 | 0.013897 | 0.022043 | 0.024226 | 0.13141 | 0.0079072 | b.d.
286 | 308_5A_p14 | 2010-11-17 | Pyroxene – pigeonite | 0.022 | 0.004 | 20.778 | 0.006 | 1.632 | 6.75 | 51.071 | 0.852 | 0.678 | 0.278 | 15.374 | 0.052817 | b.d. | 97.4978 | 1.9331 | 0.066916 | 2 | 0.072803 | 0.0058868 | 0.48665 | 1.1722 | 0.27374 | 0.0016145 | 0.00019313 | 0.00019227 | 0.024252 | 0.02029 | 0.0089127 | 0.0016028 | 0.0003588 | 3.9959 | 70.6639 | 14.1641 | 60.655 | 25.1809 | 0.00052332 | 4.18e-05 | 0.62325 | 0.00033432 | 0.027698 | 0.02841 | 0.31252 | 0.014095 | 0.022103 | 0.020722 | 0.12302 | 0.0087233 | b.d.
287 | 308_5A_p15 | 2010-11-17 | Pyroxene – pigeonite | 0.041 | b.d. | 21.043 | 0.002 | 1.539 | 5.655 | 51.605 | 0.883 | 0.666 | 0.305 | 16.037 | 0.031664 | b.d. | 97.8077 | 1.9445 | 0.055522 | 2 | 0.068345 | 0.012823 | 0.50535 | 1.1818 | 0.2283 | 0.0029953 | 0 | 6.3799e-05 | 0.02502 | 0.019841 | 0.0097341 | 0.00095659 | 0 | 3.9873 | 70.0477 | 11.9186 | 61.699 | 26.3824 | 0.00097527 | b.d. | 0.6312 | 0.00011144 | 0.026119 | 0.023801 | 0.31579 | 0.014608 | 0.021978 | 0.022735 | 0.12833 | 0.0052298 | b.d.
290 | 308_5A_p18 | 2010-11-17 | Pyroxene – pigeonite | 0.032 | 0.004 | 22.066 | b.d. | 1.467 | 5.838 | 51.575 | 0.826 | 0.561 | 0.315 | 16.281 | 0.048944 | b.d. | 99.0139 | 1.9244 | 0.075642 | 2 | 0.064511 | 0 | 0.50802 | 1.2272 | 0.23338 | 0.0023149 | 0.00019038 | 0 | 0.023177 | 0.01655 | 0.009955 | 0.0014642 | 0.00075803 | 4.0236 | 70.7224 | 11.8554 | 62.338 | 25.8066 | 0.00076119 | 4.18e-05 | 0.66188 | b.d. | 0.024897 | 0.024571 | 0.31561 | 0.013665 | 0.021486 | 0.02348 | 0.13028 | 0.0080837 | b.d.
309 | 308_5A_p37 | 2010-11-17 | Pyroxene – pigeonite | b.d. | b.d. | 22.185 | b.d. | 1.513 | 5.289 | 52.573 | 0.777 | 0.584 | 0.33 | 16.685 | 0.044185 | b.d. | 99.9802 | 1.9387 | 0.061343 | 2 | 0.065755 | 0.004412 | 0.51454 | 1.2194 | 0.20896 | 0 | 0 | 0 | 0.021547 | 0.017027 | 0.010307 | 0.0013063 | 0.00028607 | 3.9978 | 70.3247 | 10.7554 | 62.761 | 26.4836 | b.d. | b.d. | 0.66545 | b.d. | 0.025678 | 0.022261 | 0.32171 | 0.012855 | 0.021258 | 0.024599 | 0.13351 | 0.0072977 | b.d.
310 | 308_5A_p38 | 2010-11-17 | Pyroxene – pigeonite | 0.017 | b.d. | 22.551 | 0.012 | 1.465 | 5.589 | 52.223 | 0.812 | 0.607 | 0.297 | 16.153 | 0.034013 | b.d. | 99.76 | 1.9291 | 0.070915 | 2 | 0.06378 | 0 | 0.499 | 1.2416 | 0.2212 | 0.0012175 | 0 | 0.00037527 | 0.022556 | 0.017728 | 0.0092925 | 0.0010073 | 0.00028275 | 4.0143 | 71.3322 | 11.2752 | 63.2894 | 25.4354 | 0.00040438 | b.d. | 0.67643 | 0.00066865 | 0.024863 | 0.023523 | 0.31957 | 0.013434 | 0.02167 | 0.022139 | 0.12926 | 0.0056177 | b.d.
317 | 308_5A_p40 | 2010-11-17 | Pyroxene – pigeonite | 0.014 | b.d. | 22.031 | b.d. | 1.583 | 5.607 | 52.232 | 0.842 | 0.644 | 0.3 | 16.255 | 0.026866 | b.d. | 99.5349 | 1.934 | 0.066039 | 2 | 0.069079 | 0.0030404 | 0.50333 | 1.2159 | 0.22243 | 0.001005 | 0 | 0 | 0.023445 | 0.018853 | 0.0094085 | 0.00079754 | 0 | 3.9987 | 70.7226 | 11.4561 | 62.6206 | 25.9233 | 0.00022911 | b.d. | 0.70431 | b.d. | 0.033774 | 0.0444 | 0.48768 | 0.016714 | 0.02196 | 0.024668 | 0.11009 | 0.0040998 | b.d.
318 | 308_5A_p41 | 2010-11-17 | Pyroxene – pigeonite | 0.021 | b.d. | 22.821 | 0.001 | 1.391 | 5.403 | 51.961 | 0.833 | 0.596 | 0.293 | 16.324 | 0.04891 | b.d. | 99.6929 | 1.9228 | 0.077201 | 2 | 0.060665 | 0 | 0.50517 | 1.2587 | 0.21422 | 0.0015067 | 0 | 3.1328e-05 | 0.023181 | 0.017437 | 0.0091835 | 0.0014511 | 0 | 4.0315 | 71.3602 | 10.8293 | 63.6324 | 25.5383 | 0.00034366 | b.d. | 0.72956 | 5.4347e-05 | 0.029677 | 0.042785 | 0.48515 | 0.016536 | 0.021575 | 0.024093 | 0.11056 | 0.0074638 | b.d.
319 | 308_5A_p42 | 2010-11-17 | Pyroxene – pigeonite | 0.012 | 0.001 | 22.472 | b.d. | 1.426 | 5.241 | 51.702 | 0.875 | 0.677 | 0.302 | 16.174 | 0.041704 | 0.022512 | 98.9462 | 1.9265 | 0.073451 | 2 | 0.062625 | 0 | 0.50402 | 1.2481 | 0.20924 | 0.00086696 | 4.7533e-05 | 0 | 0.024519 | 0.019945 | 0.0095316 | 0.0012459 | 0.00067263 | 4.0183 | 71.2338 | 10.6681 | 63.6345 | 25.6974 | 0.00019638 | 1.1521e-05 | 0.71841 | b.d. | 0.030424 | 0.041502 | 0.48274 | 0.01737 | 0.021935 | 0.024833 | 0.10954 | 0.0063641 | 0.02137
320 | 308_5A_p43 | 2010-11-17 | Pyroxene – pigeonite | 0.011 | b.d. | 21.524 | b.d. | 1.455 | 4.963 | 51.581 | 0.848 | 0.648 | 0.303 | 16.373 | 0.053836 | 0.0091859 | 97.769 | 1.9439 | 0.056106 | 2 | 0.064625 | 0.0085188 | 0.51602 | 1.209 | 0.20039 | 0.00080375 | 0 | 0 | 0.024033 | 0.019308 | 0.0096719 | 0.0016267 | 0.00027758 | 3.9897 | 70.0868 | 10.4076 | 62.7924 | 26.7999 | 0.00018001 | b.d. | 0.6881 | b.d. | 0.031043 | 0.039301 | 0.48161 | 0.016834 | 0.021708 | 0.024915 | 0.11089 | 0.0082155 | 0.0087199
334 | 308_5A_p57 | 2010-11-17 | Pyroxene – pigeonite | 0.019 | b.d. | 20.507 | 0.016 | 1.66 | 6.286 | 51.721 | 0.878 | 0.726 | 0.324 | 15.789 | 0.065689 | 0.0051423 | 97.9968 | 1.9459 | 0.054083 | 2 | 0.073607 | 0.019525 | 0.49678 | 1.15 | 0.25339 | 0.001386 | 0 | 0.00050963 | 0.024841 | 0.021596 | 0.010325 | 0.0019815 | 0.00015513 | 3.9806 | 69.8329 | 13.3352 | 60.5206 | 26.1443 | 0.00031093 | b.d. | 0.65559 | 0.00086955 | 0.035416 | 0.049777 | 0.48291 | 0.017429 | 0.022796 | 0.026642 | 0.10693 | 0.010024 | 0.0048814
335 | 308_5A_p58 | 2010-11-17 | Pyroxene – pigeonite | b.d. | 0.005 | 21.175 | b.d. | 1.689 | 5.377 | 51.763 | 0.84 | 0.653 | 0.308 | 16.234 | 0.043876 | 0.020413 | 98.1083 | 1.9438 | 0.056237 | 2 | 0.07475 | 0.018513 | 0.50981 | 1.1852 | 0.21633 | 0 | 0.00023951 | 0 | 0.023721 | 0.019387 | 0.0097963 | 0.001321 | 0.00061466 | 3.9849 | 69.9226 | 11.3185 | 62.0084 | 26.6731 | b.d. | 5.7607e-05 | 0.67694 | b.d. | 0.036035 | 0.042579 | 0.4833 | 0.016675 | 0.022137 | 0.025326 | 0.10995 | 0.0066955 | 0.019378
336 | 308_5A_p59 | 2010-11-17 | Pyroxene – pigeonite | 0.028 | 0.003 | 21.182 | b.d. | 1.696 | 5.351 | 51.656 | 0.895 | 0.686 | 0.288 | 16.262 | 0.032606 | 0.029368 | 98.109 | 1.9405 | 0.059527 | 2 | 0.075087 | 0.015561 | 0.51088 | 1.186 | 0.21537 | 0.0020393 | 0.00014376 | 0 | 0.025283 | 0.020375 | 0.0091636 | 0.00098202 | 0.0008846 | 3.9871 | 69.8933 | 11.2625 | 62.0216 | 26.716 | 0.00045822 | 3.4564e-05 | 0.67717 | b.d. | 0.036184 | 0.042373 | 0.48231 | 0.017767 | 0.022295 | 0.023682 | 0.11014 | 0.0049757 | 0.027878
337 | 308_5A_p60 | 2010-11-17 | Pyroxene – pigeonite | 0.014 | 0.002 | 20.906 | 0.001 | 1.762 | 6.481 | 50.905 | 0.97 | 0.676 | 0.296 | 15.774 | 0.055237 | 0.0011668 | 97.8434 | 1.9232 | 0.07684 | 2 | 0.078454 | 0.0016146 | 0.49837 | 1.1772 | 0.26233 | 0.0010255 | 9.6385e-05 | 3.1984e-05 | 0.027558 | 0.020192 | 0.0094718 | 0.0016731 | 3.5347e-05 | 3.9996 | 70.2572 | 13.5368 | 60.7466 | 25.7166 | 0.00022911 | 2.3043e-05 | 0.66834 | 5.4347e-05 | 0.037593 | 0.051321 | 0.47529 | 0.019255 | 0.022376 | 0.02434 | 0.10683 | 0.0084293 | 0.0011076
338 | 308_5A_p61 | 2010-11-17 | Pyroxene – pigeonite | 0.017 | 0.001 | 21.641 | b.d. | 1.633 | 6.061 | 51.687 | 0.867 | 0.698 | 0.284 | 16.086 | 0.061743 | 0.018656 | 99.0554 | 1.9269 | 0.073113 | 2 | 0.071749 | 0 | 0.50151 | 1.2025 | 0.24209 | 0.0012288 | 4.7555e-05 | 0 | 0.024306 | 0.020573 | 0.0089677 | 0.0018455 | 0.00055768 | 4.0037 | 70.569 | 12.4397 | 61.7904 | 25.7699 | 0.0002782 | 1.1521e-05 | 0.69184 | b.d. | 0.03484 | 0.047996 | 0.4826 | 0.017211 | 0.022406 | 0.023353 | 0.10895 | 0.0094221 | 0.017709
339 | 308_5A_p62 | 2010-11-17 | Pyroxene – pigeonite | 0.013 | 0.004 | 22.087 | b.d. | 1.353 | 4.847 | 51.347 | 0.735 | 0.562 | 0.321 | 16.222 | 0.052391 | 0.021433 | 97.5648 | 1.9388 | 0.061225 | 2 | 0.060209 | 0 | 0.51224 | 1.243 | 0.19608 | 0.0009517 | 0.00019266 | 0 | 0.02087 | 0.016777 | 0.010266 | 0.001586 | 0.00064892 | 4.0027 | 70.8172 | 10.0486 | 63.701 | 26.2504 | 0.00021274 | 4.6086e-05 | 0.7061 | b.d. | 0.028866 | 0.038382 | 0.47942 | 0.01459 | 0.020906 | 0.026395 | 0.10987 | 0.007995 | 0.020346
340 | 308_5A_p63 | 2010-11-17 | Pyroxene – pigeonite | 0.024 | b.d. | 21.381 | 0.001 | 1.443 | 5.025 | 51.635 | 0.757 | 0.622 | 0.273 | 16.394 | 0.040283 | 0.0051515 | 97.6004 | 1.9487 | 0.051258 | 2 | 0.064185 | 0.012927 | 0.51743 | 1.2027 | 0.20319 | 0.0017562 | 0 | 3.1951e-05 | 0.021485 | 0.01856 | 0.0087269 | 0.0012189 | 0.0001559 | 3.9886 | 69.9199 | 10.5644 | 62.5333 | 26.9023 | 0.00039276 | b.d. | 0.68353 | 5.4347e-05 | 0.030787 | 0.039792 | 0.48211 | 0.015027 | 0.021148 | 0.022448 | 0.11103 | 0.0061473 | 0.0048901
344 | 308_5A_p67 | 2010-11-17 | Pyroxene – pigeonite | 0.023 | 0.003 | 21.772 | b.d. | 1.435 | 5.128 | 51.384 | 0.756 | 0.584 | 0.299 | 16.349 | 0.037288 | 0.0062252 | 97.7765 | 1.938 | 0.061955 | 2 | 0.063789 | 0.0018332 | 0.51568 | 1.224 | 0.20723 | 0.0016819 | 0.00014434 | 0 | 0.021443 | 0.017415 | 0.009552 | 0.0011276 | 0.00018827 | 4.0003 | 70.357 | 10.644 | 62.8683 | 26.4878 | 0.00037639 | 3.4564e-05 | 0.69603 | b.d. | 0.030616 | 0.040607 | 0.47977 | 0.015007 | 0.021082 | 0.024586 | 0.11073 | 0.0056902 | 0.0059094
113 | 308_5A_p2 | 2011-04-16 | Pyroxene – pigeonite | 0.003 | b.d. | 21.373 | b.d. | 1.562 | 5.309 | 51.947 | 0.86 | 0.683 | 0.325 | 16.343 | 0.049777 | b.d. | 98.4548 | 1.9435 | 0.056542 | 2 | 0.068873 | 0.012331 | 0.51133 | 1.1918 | 0.21281 | 0.00021761 | 0 | 0 | 0.024196 | 0.020203 | 0.010299 | 0.0014931 | 7.0493e-06 | 3.9872 | 69.9776 | 11.107 | 62.2051 | 26.6879 | 0.0002111 | b.d. | 0.44327 | b.d. | 0.035909 | 0.16245 | 0.57727 | 0.020751 | 0.021788 | 0.032078 | 0.097961 | 0.0068612 | b.d.
114 | 308_5A_p3 | 2011-04-16 | Pyroxene – pigeonite | 0.024 | b.d. | 21.765 | b.d. | 0.899 | 4.773 | 55.336 | 0.547 | 0.456 | 0.336 | 16.335 | 0.017314 | b.d. | 100.4883 | 2.0097 | 0 | 2.0097 | 0.038481 | 0.038481 | 0.49614 | 1.1782 | 0.18573 | 0.00169 | 0 | 0 | 0.01494 | 0.013094 | 0.010336 | 0.00050417 | 0.00056054 | 3.9501 | 70.3682 | 9.985 | 63.342 | 26.6731 | 0.0016888 | b.d. | 0.4514 | b.d. | 0.020667 | 0.14605 | 0.61493 | 0.013199 | 0.019106 | 0.033163 | 0.097913 | 0.0023866 | b.d.
115 | 308_5A_p4 | 2011-04-16 | Pyroxene – pigeonite | 0.025 | 0.004 | 20.992 | 0.01 | 1.575 | 5.789 | 51.721 | 0.84 | 0.597 | 0.3 | 15.985 | 0.058876 | b.d. | 97.8969 | 1.946 | 0.053987 | 2 | 0.069842 | 0.015855 | 0.50298 | 1.1772 | 0.23337 | 0.0018237 | 0.00019198 | 0.00031853 | 0.023767 | 0.017759 | 0.0095606 | 0.0017761 | 5.4948e-05 | 3.9861 | 70.0649 | 12.1953 | 61.5203 | 26.2844 | 0.0017591 | 7.0867e-05 | 0.43537 | 0.00069086 | 0.036208 | 0.17714 | 0.57476 | 0.020268 | 0.021194 | 0.02961 | 0.095815 | 0.0081153 | b.d.
116 | 308_5A_p5 | 2011-04-16 | Pyroxene – pigeonite | 0.013 | b.d. | 20.771 | b.d. | 1.607 | 6.064 | 51.412 | 0.876 | 0.609 | 0.301 | 15.79 | 0.032699 | b.d. | 97.4757 | 1.9437 | 0.056347 | 2 | 0.071602 | 0.015255 | 0.49922 | 1.1704 | 0.24562 | 0.00095289 | 0 | 0 | 0.024905 | 0.018203 | 0.0096384 | 0.00099113 | 0.00039835 | 3.9865 | 70.1004 | 12.8245 | 61.1104 | 26.0652 | 0.00091475 | b.d. | 0.43079 | b.d. | 0.036943 | 0.18555 | 0.57133 | 0.021137 | 0.021011 | 0.029709 | 0.094646 | 0.0045071 | b.d.
117 | 308_5A_p6 | 2011-04-16 | Pyroxene – pigeonite | 0.021 | b.d. | 22.025 | 0.004 | 0.808 | 4.167 | 52.505 | 0.517 | 0.421 | 0.291 | 16.992 | 0.030462 | b.d. | 97.7815 | 1.9735 | 0.026502 | 2 | 0.035793 | 0.0092914 | 0.53412 | 1.2339 | 0.16781 | 0.0015304 | 0 | 0.00012728 | 0.014613 | 0.012511 | 0.0092644 | 0.00091797 | 0.00030658 | 3.9879 | 69.7904 | 8.6686 | 63.7406 | 27.5909 | 0.0014777 | b.d. | 0.4568 | 0.00027634 | 0.018575 | 0.12751 | 0.58347 | 0.012475 | 0.018945 | 0.028722 | 0.10185 | 0.0041987 | b.d.
120 | 308_5A_p9 | 2011-04-16 | Pyroxene – pigeonite | 0.035 | b.d. | 20.881 | 0.013 | 1.49 | 5.976 | 51.84 | 0.73 | 0.563 | 0.323 | 16.043 | 0.056416 | b.d. | 97.9504 | 1.9496 | 0.050439 | 2 | 0.066041 | 0.015602 | 0.50456 | 1.1705 | 0.24079 | 0.002552 | 0 | 0.00041389 | 0.020645 | 0.01674 | 0.010289 | 0.001701 | 0.00011237 | 3.9882 | 69.8774 | 12.5686 | 61.0948 | 26.3366 | 0.0024628 | b.d. | 0.43307 | 0.00089811 | 0.034254 | 0.18286 | 0.57608 | 0.017614 | 0.020549 | 0.03188 | 0.096163 | 0.0077762 | b.d.
125 | 308_5A_p14 | 2011-04-16 | Pyroxene – pigeonite | 0.013 | 0.008 | 20.823 | 0.004 | 1.486 | 5.405 | 53.716 | 0.861 | 0.605 | 0.315 | 16.438 | 0.051773 | b.d. | 99.7258 | 1.977 | 0.022969 | 2 | 0.064459 | 0.04149 | 0.50596 | 1.1423 | 0.21314 | 0.00092768 | 0.0003756 | 0.00012464 | 0.023831 | 0.017605 | 0.0098199 | 0.0015277 | 6.1368e-05 | 3.9578 | 69.3038 | 11.4504 | 61.3683 | 27.1813 | 0.00091475 | 0.00014173 | 0.43187 | 0.00027634 | 0.034162 | 0.16539 | 0.59693 | 0.020775 | 0.021357 | 0.031091 | 0.09853 | 0.0071362 | b.d.
175 | 308_5A_p59 | 2011-04-16 | Pyroxene – pigeonite | 0.015 | b.d. | 21.447 | b.d. | 1.706 | 6.146 | 51.456 | 0.903 | 0.676 | 0.311 | 15.805 | 0.047566 | b.d. | 98.5126 | 1.9273 | 0.072718 | 2 | 0.075308 | 0.0025905 | 0.49506 | 1.1973 | 0.24664 | 0.0010893 | 0 | 0 | 0.025434 | 0.020019 | 0.0098663 | 0.0014284 | 0 | 3.9995 | 70.7476 | 12.7197 | 61.7487 | 25.5315 | 0.00108 | b.d. | 0.41646 | b.d. | 0.06797 | 0.13312 | 0.60426 | 0.016894 | 0.022105 | 0.027184 | 0.13303 | 0.0078571 | b.d.
177 | 308_5A_p61 | 2011-04-16 | Pyroxene – pigeonite | 0.045 | b.d. | 20.881 | 0.006 | 1.65 | 6.211 | 51.145 | 0.862 | 0.622 | 0.29 | 15.754 | 0.048768 | b.d. | 97.5148 | 1.9354 | 0.064577 | 2 | 0.073589 | 0.0090114 | 0.49856 | 1.1778 | 0.25182 | 0.0033016 | 0 | 0.00019222 | 0.02453 | 0.01861 | 0.0092952 | 0.0014796 | 0 | 3.9946 | 70.2587 | 13.0603 | 61.0827 | 25.857 | 0.0032401 | b.d. | 0.40547 | 0.00030091 | 0.065739 | 0.13452 | 0.60061 | 0.016127 | 0.021521 | 0.025348 | 0.1326 | 0.0080555 | b.d.
178 | 308_5A_p62 | 2011-04-16 | Pyroxene – pigeonite | 0.012 | b.d. | 20.606 | 0.013 | 1.672 | 6.067 | 51.553 | 0.855 | 0.646 | 0.279 | 15.886 | 0.072802 | b.d. | 97.6618 | 1.9457 | 0.05431 | 2 | 0.074372 | 0.020062 | 0.50141 | 1.1592 | 0.24533 | 0.0008781 | 0 | 0.00041537 | 0.024267 | 0.019277 | 0.0089189 | 0.002203 | 0 | 3.9819 | 69.8053 | 12.8721 | 60.8199 | 26.308 | 0.00086402 | b.d. | 0.40013 | 0.00065197 | 0.066615 | 0.1314 | 0.6054 | 0.015996 | 0.021641 | 0.024387 | 0.13371 | 0.012026 | b.d.
181 | 308_5A_p65 | 2011-04-16 | Pyroxene – pigeonite | 0.007 | 0.001 | 21.277 | 0.013 | 1.719 | 5.601 | 51.462 | 0.847 | 0.691 | 0.309 | 16.009 | 0.053841 | b.d. | 97.9898 | 1.9346 | 0.065361 | 2 | 0.076163 | 0.010802 | 0.50331 | 1.1922 | 0.2256 | 0.00051022 | 4.7955e-05 | 0.00041374 | 0.023945 | 0.020538 | 0.0098392 | 0.0016228 | 0 | 3.9919 | 70.3157 | 11.743 | 62.0585 | 26.1985 | 0.00050401 | 1.2732e-05 | 0.41316 | 0.00065197 | 0.068488 | 0.12131 | 0.60433 | 0.015846 | 0.021905 | 0.027009 | 0.13475 | 0.0088936 | b.d.
187 | 308_5A_p71 | 2011-04-16 | Pyroxene – pigeonite | 0.012 | 0.002 | 21.05 | b.d. | 1.58 | 5.921 | 51.671 | 0.836 | 0.598 | 0.302 | 15.768 | 0.064895 | b.d. | 97.8049 | 1.9454 | 0.054565 | 2 | 0.07011 | 0.015545 | 0.49648 | 1.1813 | 0.23885 | 0.00087598 | 9.6056e-05 | 0 | 0.02367 | 0.017801 | 0.0096308 | 0.001959 | 0.00024685 | 3.9864 | 70.4083 | 12.462 | 61.6341 | 25.904 | 0.00086402 | 2.5464e-05 | 0.40875 | b.d. | 0.06295 | 0.12824 | 0.60679 | 0.01564 | 0.02099 | 0.026397 | 0.13272 | 0.010719 | b.d.
188 | 308_5A_p72 | 2011-04-16 | Pyroxene – pigeonite | 0.052 | b.d. | 21.424 | 0.017 | 1.657 | 5.936 | 51.43 | 0.85 | 0.642 | 0.305 | 15.973 | 0.042827 | b.d. | 98.3288 | 1.9296 | 0.07044 | 2 | 0.073269 | 0.0028283 | 0.50117 | 1.1981 | 0.23861 | 0.0037826 | 0 | 0.00053996 | 0.023982 | 0.019044 | 0.0096923 | 0.0012882 | 0.0003863 | 4.0007 | 70.506 | 12.3134 | 61.8244 | 25.8623 | 0.0037441 | b.d. | 0.41601 | 0.00085258 | 0.066018 | 0.12857 | 0.60396 | 0.015902 | 0.0217 | 0.02666 | 0.13445 | 0.0070741 | b.d.
189 | 308_5A_p73 | 2011-04-16 | Pyroxene – pigeonite | 0.02 | 0.001 | 22.578 | 0.011 | 1.43 | 5.036 | 51.699 | 0.758 | 0.554 | 0.312 | 16.568 | 0.029278 | b.d. | 98.9963 | 1.9267 | 0.073305 | 2 | 0.062809 | 0 | 0.51637 | 1.2542 | 0.20108 | 0.0014451 | 4.754e-05 | 0.00034705 | 0.021243 | 0.016324 | 0.0098485 | 0.00087482 | 0.00041437 | 4.0228 | 70.8354 | 10.1989 | 63.6109 | 26.1901 | 0.00144 | 1.2732e-05 | 0.43842 | 0.00055167 | 0.056974 | 0.10907 | 0.60712 | 0.014181 | 0.020664 | 0.027271 | 0.13946 | 0.0048362 | b.d.
190 | 308_5A_p74 | 2011-04-16 | Pyroxene – pigeonite | 0.032 | b.d. | 22.5 | 0.009 | 1.118 | 4.76 | 54.974 | 0.566 | 0.527 | 0.307 | 16.255 | 0.052221 | b.d. | 101.1002 | 1.9869 | 0.013097 | 2 | 0.047623 | 0.034526 | 0.49132 | 1.2121 | 0.18433 | 0.0022424 | 0 | 0.00027538 | 0.015384 | 0.015059 | 0.0093982 | 0.0015132 | 0.00018487 | 3.9663 | 71.1569 | 9.7643 | 64.2089 | 26.0268 | 0.002304 | b.d. | 0.4369 | 0.00045137 | 0.044543 | 0.1031 | 0.64558 | 0.010589 | 0.020131 | 0.026834 | 0.13682 | 0.0086259 | b.d.
192 | 308_5A_p76 | 2011-04-16 | Pyroxene – pigeonite | 0.03 | b.d. | 21.378 | 0.009 | 1.485 | 4.687 | 52.01 | 0.722 | 0.565 | 0.327 | 16.724 | 0.048455 | b.d. | 97.9855 | 1.9545 | 0.045495 | 2 | 0.065771 | 0.020276 | 0.52559 | 1.1974 | 0.18871 | 0.0021858 | 0 | 0.00028633 | 0.020404 | 0.016787 | 0.010408 | 0.0014599 | 0.00019921 | 3.9837 | 69.4961 | 9.8713 | 62.636 | 27.4927 | 0.00216 | b.d. | 0.41512 | 0.00045137 | 0.059165 | 0.10152 | 0.61077 | 0.013508 | 0.020453 | 0.028583 | 0.14077 | 0.0080039 | b.d.
194 | 308_5A_p78 | 2011-04-16 | Pyroxene – pigeonite | 0.004 | b.d. | 21.586 | b.d. | 1.463 | 5.007 | 52.377 | 0.774 | 0.521 | 0.299 | 16.493 | 0.0502 | b.d. | 98.5742 | 1.9546 | 0.045366 | 2 | 0.064346 | 0.01898 | 0.51473 | 1.2007 | 0.2002 | 0.00028942 | 0 | 0 | 0.021721 | 0.015372 | 0.0094511 | 0.001502 | 0.00023907 | 3.9832 | 69.9939 | 10.4508 | 62.679 | 26.8702 | 0.00028801 | b.d. | 0.41916 | b.d. | 0.058288 | 0.10845 | 0.61508 | 0.01448 | 0.02058 | 0.026135 | 0.13882 | 0.0082921 | b.d.
195 | 308_5A_p79 | 2011-04-16 | Pyroxene – pigeonite | 0.017 | b.d. | 21.873 | b.d. | 1.519 | 5.526 | 51.693 | 0.79 | 0.585 | 0.32 | 16.08 | 0.051121 | b.d. | 98.4541 | 1.9349 | 0.065132 | 2 | 0.067009 | 0.0018773 | 0.50334 | 1.2203 | 0.22161 | 0.0012337 | 0 | 0 | 0.022237 | 0.017312 | 0.010145 | 0.0015341 | 0.00020006 | 4.0006 | 70.7977 | 11.3924 | 62.7321 | 25.8755 | 0.001224 | b.d. | 0.42473 | b.d. | 0.06052 | 0.11969 | 0.60705 | 0.01478 | 0.020943 | 0.027971 | 0.13535 | 0.0084443 | b.d.
196 | 308_5A_p80 | 2011-04-16 | Pyroxene – pigeonite | 0.033 | b.d. | 21.649 | 0.009 | 1.452 | 4.868 | 51.614 | 0.753 | 0.579 | 0.265 | 16.447 | 0.042303 | b.d. | 97.7113 | 1.9445 | 0.055524 | 2 | 0.06447 | 0.0089462 | 0.51818 | 1.2156 | 0.19649 | 0.0024104 | 0 | 0.00028705 | 0.021333 | 0.017246 | 0.008456 | 0.0012778 | 0.00021341 | 3.9935 | 70.1137 | 10.1792 | 62.9766 | 26.8441 | 0.0023761 | b.d. | 0.42038 | 0.00045137 | 0.05785 | 0.10544 | 0.60612 | 0.014088 | 0.02067 | 0.023163 | 0.13844 | 0.0069876 | b.d.
215 | 308_5A_p83 | 2011-04-16 | Pyroxene – pigeonite | 0.027 | 0.001 | 21.511 | 0.02 | 1.512 | 6.113 | 51.133 | 0.787 | 0.632 | 0.275 | 15.88 | 0.034136 | b.d. | 97.9251 | 1.9282 | 0.071766 | 2 | 0.067199 | 0 | 0.5008 | 1.2091 | 0.24699 | 0.0019741 | 4.8104e-05 | 0.0006385 | 0.022318 | 0.018843 | 0.0087837 | 0.0010321 | 3.0033e-05 | 4.0105 | 70.7113 | 12.6215 | 61.7865 | 25.592 | 0.00053419 | 1.0169e-05 | 0.45373 | 0.0012338 | 0.025641 | 0.05491 | 0.24844 | 0.016746 | 0.021551 | 0.025916 | 0.18105 | 0.0058996 | b.d.
216 | 308_5A_p84 | 2011-04-16 | Pyroxene – pigeonite | 0.02 | b.d. | 21.575 | 0.001 | 1.498 | 5.989 | 51.35 | 0.799 | 0.616 | 0.29 | 16 | 0.061077 | b.d. | 98.1991 | 1.93 | 0.069999 | 2 | 0.066357 | 0 | 0.50291 | 1.2087 | 0.24117 | 0.0014574 | 0 | 3.1819e-05 | 0.022583 | 0.018305 | 0.0092321 | 0.0018405 | 0 | 4.0085 | 70.6168 | 12.3505 | 61.8953 | 25.7542 | 0.0003957 | b.d. | 0.45508 | 6.1688e-05 | 0.025403 | 0.053796 | 0.24949 | 0.017001 | 0.021437 | 0.027329 | 0.18242 | 0.010556 | b.d.
217 | 308_5A_p85 | 2011-04-16 | Pyroxene – pigeonite | 0.038 | b.d. | 21.416 | 0.018 | 1.487 | 6.24 | 51.823 | 0.855 | 0.609 | 0.306 | 15.658 | 0.062802 | b.d. | 98.5128 | 1.9379 | 0.062145 | 2 | 0.065534 | 0.003389 | 0.48966 | 1.1936 | 0.25 | 0.002755 | 0 | 0.00056983 | 0.024043 | 0.018005 | 0.0096918 | 0.0018828 | 0 | 3.9959 | 70.9108 | 12.9314 | 61.7411 | 25.3276 | 0.00075183 | b.d. | 0.45172 | 0.0011104 | 0.025217 | 0.056051 | 0.25179 | 0.018193 | 0.021071 | 0.028837 | 0.17852 | 0.010854 | b.d.
220 | 308_5A_p88 | 2011-04-16 | Pyroxene – pigeonite | 0.022 | 0.007 | 21.285 | 0.017 | 1.521 | 5.032 | 51.771 | 0.747 | 0.554 | 0.292 | 16.394 | 0.055332 | b.d. | 97.6973 | 1.951 | 0.049032 | 2 | 0.067553 | 0.018521 | 0.51666 | 1.1956 | 0.20317 | 0.0016074 | 0.0003365 | 0.00054236 | 0.021169 | 0.016506 | 0.0093204 | 0.0016718 | 0 | 3.9852 | 69.8252 | 10.6073 | 62.4186 | 26.9741 | 0.00043527 | 7.1183e-05 | 0.44896 | 0.0010487 | 0.025793 | 0.0452 | 0.25154 | 0.015895 | 0.020664 | 0.027518 | 0.18691 | 0.0095629 | b.d.
221 | 308_5A_p89 | 2011-04-16 | Pyroxene – pigeonite | 0.031 | 0.001 | 21.045 | 0.009 | 1.596 | 5.666 | 51.366 | 0.821 | 0.611 | 0.321 | 16.286 | 0.031969 | b.d. | 97.785 | 1.939 | 0.060952 | 2 | 0.071007 | 0.010055 | 0.51414 | 1.1841 | 0.22916 | 0.0022689 | 4.8154e-05 | 0.00028763 | 0.023307 | 0.018236 | 0.010264 | 0.00096757 | 0.00040344 | 3.9933 | 69.7254 | 11.8897 | 61.4353 | 26.675 | 0.00061333 | 1.0169e-05 | 0.4439 | 0.0005552 | 0.027065 | 0.050895 | 0.24957 | 0.017469 | 0.021018 | 0.030251 | 0.18568 | 0.0055251 | b.d.
230 | 308_5A_p98 | 2011-04-16 | Pyroxene – pigeonite | 0.015 | b.d. | 21.016 | 0.001 | 1.568 | 6.473 | 51.294 | 0.97 | 0.615 | 0.31 | 15.789 | 0.050237 | b.d. | 98.1012 | 1.9303 | 0.069678 | 2 | 0.069545 | 0 | 0.49691 | 1.1788 | 0.26099 | 0.0010945 | 0 | 3.1859e-05 | 0.027451 | 0.018298 | 0.0098812 | 0.0015158 | 0.00033622 | 3.9982 | 70.3469 | 13.476 | 60.8669 | 25.6571 | 0.00029677 | b.d. | 0.44329 | 6.1688e-05 | 0.02659 | 0.058144 | 0.24922 | 0.020639 | 0.021525 | 0.029214 | 0.18002 | 0.0086824 | b.d.
234 | 308_5A_p102 | 2011-04-16 | Pyroxene – pigeonite | 0.023 | b.d. | 21.006 | b.d. | 1.599 | 5.634 | 51.431 | 0.822 | 0.639 | 0.319 | 16.267 | 0.033964 | b.d. | 97.774 | 1.9411 | 0.058857 | 2 | 0.071127 | 0.01227 | 0.51345 | 1.1817 | 0.22783 | 0.0016831 | 0 | 0 | 0.023331 | 0.019068 | 0.010198 | 0.0010278 | 0.00019246 | 3.9908 | 69.7109 | 11.8476 | 61.4518 | 26.7005 | 0.00045505 | b.d. | 0.44307 | b.d. | 0.027116 | 0.050607 | 0.24988 | 0.01749 | 0.021534 | 0.030062 | 0.18547 | 0.0058699 | b.d.
239 | 308_5A_p107 | 2011-04-16 | Pyroxene – pigeonite | 0.007 | b.d. | 20.887 | 0.025 | 1.598 | 5.885 | 51.196 | 0.877 | 0.632 | 0.289 | 16.047 | 0.068694 | b.d. | 97.5117 | 1.9368 | 0.063206 | 2 | 0.071249 | 0.0080427 | 0.50769 | 1.1778 | 0.23854 | 0.00051344 | 0 | 0.00080069 | 0.02495 | 0.018903 | 0.0092604 | 0.0020836 | 0 | 3.9912 | 69.8782 | 12.3979 | 61.2148 | 26.3873 | 0.00013849 | b.d. | 0.44056 | 0.0015422 | 0.027099 | 0.052862 | 0.24874 | 0.018661 | 0.021362 | 0.027235 | 0.18296 | 0.011872 | b.d.
241 | 308_5A_p109 | 2011-04-16 | Pyroxene – pigeonite | 0.021 | 0.002 | 22.977 | 0.018 | 0.779 | 3.48 | 56.01 | 0.445 | 0.479 | 0.309 | 16.752 | 0.015815 | b.d. | 101.2878 | 2.0126 | 0 | 2.0126 | 0.032991 | 0.032991 | 0.50341 | 1.2306 | 0.13398 | 0.0014631 | 9.1676e-05 | 0.00054758 | 0.012025 | 0.013609 | 0.0094047 | 0.00045563 | 4.5098e-05 | 3.9518 | 70.969 | 7.1723 | 65.8789 | 26.9489 | 0.00041548 | 2.0338e-05 | 0.48465 | 0.0011104 | 0.01321 | 0.031259 | 0.27213 | 0.0094686 | 0.019543 | 0.02912 | 0.191 | 0.0027333 | b.d.
246 | 308_5A_p114 | 2011-04-16 | Pyroxene – pigeonite | 0.013 | b.d. | 21.32 | 0.011 | 1.6 | 5.528 | 51.465 | 0.822 | 0.706 | 0.311 | 16.085 | 0.047964 | b.d. | 97.909 | 1.9378 | 0.062245 | 2 | 0.071001 | 0.0087551 | 0.50648 | 1.1965 | 0.223 | 0.00094902 | 0 | 0.00035063 | 0.023275 | 0.021017 | 0.0099182 | 0.0014479 | 0.00041233 | 3.9922 | 70.2589 | 11.5788 | 62.1238 | 26.2974 | 0.0002572 | b.d. | 0.4497 | 0.00067857 | 0.027133 | 0.049655 | 0.25005 | 0.01749 | 0.022098 | 0.029308 | 0.18339 | 0.0082895 | b.d.
247 | 308_5A_p115 | 2011-04-16 | Pyroxene – pigeonite | 0.023 | b.d. | 21.419 | 0.007 | 1.498 | 4.979 | 51.656 | 0.87 | 0.647 | 0.328 | 16.457 | 0.040728 | b.d. | 97.9247 | 1.9433 | 0.056738 | 2 | 0.066417 | 0.0096782 | 0.51775 | 1.201 | 0.20068 | 0.0016776 | 0 | 0.00022294 | 0.024612 | 0.019244 | 0.010451 | 0.0012284 | 0 | 3.9892 | 69.8766 | 10.4553 | 62.5708 | 26.9739 | 0.00045505 | b.d. | 0.45179 | 0.00043182 | 0.025403 | 0.044724 | 0.25098 | 0.018512 | 0.021545 | 0.030911 | 0.18763 | 0.007039 | b.d.
248 | 308_5A_p116 | 2011-04-16 | Pyroxene – pigeonite | 0.063 | b.d. | 21.215 | 0.001 | 1.527 | 5.211 | 51.978 | 0.91 | 0.617 | 0.318 | 16.28 | 0.073532 | b.d. | 98.1935 | 1.9487 | 0.051341 | 2 | 0.06747 | 0.016129 | 0.51042 | 1.1855 | 0.20931 | 0.0045793 | 0 | 3.1739e-05 | 0.025656 | 0.018289 | 0.010098 | 0.0022102 | 0.00055127 | 3.9839 | 69.9028 | 10.9863 | 62.223 | 26.7907 | 0.0012465 | b.d. | 0.44748 | 6.1688e-05 | 0.025895 | 0.046808 | 0.25254 | 0.019363 | 0.021286 | 0.029968 | 0.18561 | 0.012708 | b.d.
253 | 308_5A_p121 | 2011-04-16 | Pyroxene – pigeonite | 0.04 | b.d. | 21.182 | 0.008 | 1.555 | 5.945 | 51.502 | 0.828 | 0.654 | 0.285 | 15.963 | 0.048935 | b.d. | 98.0109 | 1.9377 | 0.062308 | 2 | 0.068952 | 0.0066435 | 0.50226 | 1.1879 | 0.23965 | 0.0029179 | 0 | 0.00025482 | 0.023427 | 0.019454 | 0.0090822 | 0.0014761 | 0 | 3.995 | 70.2823 | 12.4184 | 61.5544 | 26.0272 | 0.0007914 | b.d. | 0.44679 | 0.00049351 | 0.02637 | 0.053401 | 0.25023 | 0.017618 | 0.021647 | 0.026858 | 0.182 | 0.0084572 | b.d.
254 | 308_5A_p122 | 2011-04-16 | Pyroxene – pigeonite | 0.024 | b.d. | 21.366 | 0.004 | 1.521 | 5.365 | 51.567 | 0.901 | 0.641 | 0.306 | 16.271 | 0.049576 | b.d. | 98.0156 | 1.9393 | 0.060677 | 2 | 0.067416 | 0.0067393 | 0.51174 | 1.1977 | 0.21618 | 0.00175 | 0 | 0.00012735 | 0.025482 | 0.01906 | 0.0097473 | 0.0014948 | 0.00025189 | 3.9919 | 70.0634 | 11.2265 | 62.1977 | 26.5758 | 0.00047484 | b.d. | 0.45067 | 0.00024675 | 0.025793 | 0.048191 | 0.25054 | 0.019171 | 0.021409 | 0.028837 | 0.18551 | 0.0085681 | b.d.
292 | 308_5A_p130 | 2011-04-16 | Pyroxene – pigeonite | 0.033 | b.d. | 20.928 | b.d. | 1.603 | 6.267 | 51.523 | 0.89 | 0.659 | 0.312 | 15.669 | 0.04863 | b.d. | 97.9326 | 1.9387 | 0.061267 | 2 | 0.071089 | 0.0098227 | 0.49308 | 1.1738 | 0.25266 | 0.0024075 | 0 | 0 | 0.025184 | 0.019606 | 0.0099439 | 0.0014671 | 0.00034212 | 3.9912 | 70.4184 | 13.1628 | 61.1494 | 25.6878 | 0.00062152 | b.d. | 0.62365 | b.d. | 0.057291 | 0.12714 | 0.71978 | 0.016793 | 0.021879 | 0.021771 | 0.14234 | 0.0050823 | b.d.
293 | 308_5A_p131 | 2011-04-16 | Pyroxene – pigeonite | 0.017 | b.d. | 21.448 | 0.009 | 1.581 | 6.025 | 51.279 | 0.887 | 0.594 | 0.301 | 15.945 | 0.044645 | b.d. | 98.1306 | 1.9288 | 0.071242 | 2 | 0.070085 | 0 | 0.50156 | 1.2024 | 0.2428 | 0.0012397 | 0 | 0.00028659 | 0.025089 | 0.017664 | 0.0095894 | 0.0013463 | 0.00047914 | 4.003 | 70.5658 | 12.472 | 61.7648 | 25.7632 | 0.00032018 | b.d. | 0.63915 | 0.0007166 | 0.056505 | 0.12223 | 0.71637 | 0.016736 | 0.021028 | 0.021003 | 0.14484 | 0.0046658 | b.d.
294 | 308_5A_p132 | 2011-04-16 | Pyroxene – pigeonite | 0.029 | b.d. | 21.6 | b.d. | 1.574 | 6.134 | 51.709 | 0.88 | 0.638 | 0.316 | 15.722 | 0.055679 | b.d. | 98.6577 | 1.9315 | 0.068472 | 2 | 0.069294 | 0.00082156 | 0.49113 | 1.2026 | 0.24549 | 0.0021003 | 0 | 0 | 0.02472 | 0.018842 | 0.0099979 | 0.0016675 | 0.00036697 | 3.9999 | 71.0031 | 12.6592 | 62.0146 | 25.3261 | 0.00054618 | b.d. | 0.64367 | b.d. | 0.056254 | 0.12444 | 0.72238 | 0.016604 | 0.021756 | 0.02205 | 0.14282 | 0.005819 | b.d.
295 | 308_5A_p133 | 2011-04-16 | Pyroxene – pigeonite | 0.043 | b.d. | 21.839 | 0.001 | 1.452 | 4.782 | 52.083 | 0.78 | 0.578 | 0.284 | 16.557 | 0.06017 | b.d. | 98.4592 | 1.9473 | 0.052688 | 2 | 0.063982 | 0.011294 | 0.5177 | 1.217 | 0.19156 | 0.0031171 | 0 | 3.1653e-05 | 0.021931 | 0.017086 | 0.0089938 | 0.0018037 | 0.00026636 | 3.9908 | 70.1571 | 9.9445 | 63.1803 | 26.8752 | 0.00080986 | b.d. | 0.6508 | 7.9623e-05 | 0.051894 | 0.097011 | 0.72761 | 0.014717 | 0.020692 | 0.019817 | 0.1504 | 0.0062883 | b.d.
52 | 308_6A_p6 | 2010-10-08 | Pyroxene - cpx | 0.142 | b.d. | 14.8 | 0.009 | 1.923 | 18.444 | 49.841 | 1.342 | 0.6 | 0.208 | 11.422 | 0.029411 | b.d. | 98.7604 | 1.8979 | 0.10207 | 2 | 0.086304 | 0 | 0.36374 | 0.84002 | 0.7525 | 0.010484 | 0 | 0.00029014 | 0.03843 | 0.018064 | 0.0067088 | 0.00089793 | 0 | 4.0316 | 69.783 | 38.4662 | 42.9401 | 18.5936 | 0.0024139 | b.d. | 0.39223 | 0.00090946 | 0.074078 | 0.084632 | 0.32468 | 0.021212 | 0.02178 | 0.016532 | 0.097047 | 0.0049147 | b.d.
68 | 308_6A_p22 | 2010-10-08 | Pyroxene - cpx | 0.147 | b.d. | 14.773 | 0.004 | 1.988 | 18.779 | 49.996 | 1.663 | 0.574 | 0.212 | 11.01 | 0.018835 | b.d. | 99.1648 | 1.8939 | 0.10609 | 2 | 0.088756 | 0 | 0.34879 | 0.83412 | 0.76218 | 0.010797 | 0 | 0.00012828 | 0.047374 | 0.017191 | 0.0068022 | 0.00057204 | 2.9429e-05 | 4.028 | 70.514 | 39.1846 | 42.8834 | 17.932 | 0.0024989 | b.d. | 0.39152 | 0.0004042 | 0.076582 | 0.086169 | 0.32569 | 0.026286 | 0.021295 | 0.01685 | 0.093546 | 0.0031474 | b.d.
88 | 308_6A_p42 | 2010-10-08 | Pyroxene - cpx | 0.157 | b.d. | 15.162 | 0.035 | 2.535 | 15.169 | 49.181 | 1.136 | 0.501 | 0.216 | 13.812 | 0.022422 | b.d. | 97.9264 | 1.8912 | 0.10877 | 2 | 0.11489 | 0.0061152 | 0.44418 | 0.86904 | 0.62497 | 0.011706 | 0 | 0.0011394 | 0.032851 | 0.015232 | 0.0070354 | 0.0006913 | 0 | 4.0147 | 66.1762 | 32.2452 | 44.8375 | 22.9173 | 0.0026689 | b.d. | 0.40183 | 0.0035368 | 0.097654 | 0.069604 | 0.32038 | 0.017956 | 0.020541 | 0.017168 | 0.11735 | 0.0037469 | b.d.
261 | 308_6A_p23 | 2010-11-26 | Pyroxene - cpx | 0.154 | 0.004 | 15.822 | 0.036 | 2.204 | 17.962 | 50.57 | 1.722 | 0.569 | 0.202 | 11.105 | 0.009545 | 0.010813 | 100.3704 | 1.8865 | 0.11347 | 2 | 0.096903 | 0 | 0.34645 | 0.87977 | 0.71793 | 0.011139 | 0.00019035 | 0.001137 | 0.048309 | 0.016783 | 0.0063828 | 0.00028549 | 0.00032346 | 4.0287 | 71.7462 | 36.9278 | 45.2519 | 17.8203 | 0.0017874 | 4.1563e-05 | 0.30919 | 0.0022412 | 0.039083 | 0.050085 | 0.32126 | 0.047348 | 0.021224 | 0.024013 | 0.092967 | 0.0010376 | 0.008374
264 | 308_6A_p26 | 2010-11-26 | Pyroxene - cpx | 0.169 | 0.002 | 14.879 | 0.009 | 1.741 | 19.443 | 51.246 | 1.356 | 0.495 | 0.222 | 10.2 | 0.025342 | 0.012295 | 99.7996 | 1.9197 | 0.080262 | 2 | 0.076866 | 0 | 0.31955 | 0.83079 | 0.78038 | 0.012275 | 9.5573e-05 | 0.00028543 | 0.0382 | 0.014661 | 0.007044 | 0.00076114 | 0.00036933 | 4.0051 | 72.2213 | 40.419 | 43.0301 | 16.5508 | 0.0019615 | 2.0781e-05 | 0.29076 | 0.0005603 | 0.030872 | 0.054215 | 0.32555 | 0.037284 | 0.02084 | 0.02639 | 0.085391 | 0.0027548 | 0.0095217
272 | 308_6A_p34 | 2010-11-26 | Pyroxene - cpx | 0.189 | 0.008 | 15.959 | 0.005 | 1.843 | 16.858 | 51.277 | 2.084 | 0.471 | 0.242 | 12.366 | 0.038768 | 0.0077481 | 101.3485 | 1.8974 | 0.10264 | 2 | 0.080373 | 0 | 0.38266 | 0.88017 | 0.66833 | 0.013559 | 0.00037761 | 0.00015663 | 0.057989 | 0.013779 | 0.0075845 | 0.0011501 | 0.00022989 | 4.026 | 69.6983 | 34.6077 | 45.5773 | 19.815 | 0.0021937 | 8.3125e-05 | 0.31187 | 0.00031128 | 0.032681 | 0.047007 | 0.32575 | 0.057301 | 0.020394 | 0.028768 | 0.10352 | 0.0042142 | 0.0060003
275 | 308_6A_p37 | 2010-11-26 | Pyroxene - cpx | 0.196 | 0.001 | 15.926 | 0.015 | 1.78 | 18.512 | 51.402 | 1.526 | 0.497 | 0.215 | 10.841 | 0.018507 | b.d. | 100.9295 | 1.905 | 0.095049 | 2 | 0.077746 | 0 | 0.33599 | 0.87972 | 0.73505 | 0.014083 | 4.7275e-05 | 0.00047062 | 0.042529 | 0.014563 | 0.0067488 | 0.00054991 | 0 | 4.0298 | 72.3626 | 37.68 | 45.0963 | 17.2236 | 0.0022749 | 1.0391e-05 | 0.31122 | 0.00093384 | 0.031564 | 0.051619 | 0.32654 | 0.041959 | 0.020675 | 0.025558 | 0.090757 | 0.0020118 | b.d.
12 | 308_6A_p7 | 2011-04-11 | Pyroxene - cpx | 0.135 | b.d. | 15.166 | 0.021 | 0.864 | 20.421 | 51.634 | 0.645 | 0.31 | 0.162 | 9.322 | b.d. | 0.0017333 | 98.6817 | 1.951 | 0.048966 | 2 | 0.038477 | 0 | 0.29457 | 0.85415 | 0.82673 | 0.0098902 | 0 | 0.00067177 | 0.018328 | 0.0092612 | 0.0051848 | 0 | 5.2517e-05 | 4.0212 | 74.3565 | 41.8501 | 43.2382 | 14.9117 | 0.0030105 | b.d. | 0.29758 | 0.0010507 | 0.024288 | 0.22993 | 0.4875 | 0.022685 | 0.018011 | 0.0071574 | 0.063622 | b.d. | 0.00091336
13 | 308_6A_p8 | 2011-04-11 | Pyroxene - cpx | 0.112 | b.d. | 14.713 | b.d. | 0.832 | 20.988 | 51.886 | 0.611 | 0.315 | 0.226 | 8.994 | b.d. | b.d. | 98.677 | 1.9608 | 0.039248 | 2 | 0.037055 | 0 | 0.28424 | 0.82872 | 0.84977 | 0.0082061 | 0 | 0 | 0.017363 | 0.0094115 | 0.0072338 | 0 | 0 | 4.0049 | 74.4611 | 43.2954 | 42.2229 | 14.4817 | 0.0024976 | b.d. | 0.28869 | b.d. | 0.023388 | 0.23632 | 0.48988 | 0.021489 | 0.018207 | 0.009985 | 0.061383 | b.d. | b.d.
14 | 308_6A_p9 | 2011-04-11 | Pyroxene - cpx | 0.155 | b.d. | 14.737 | b.d. | 0.917 | 20.998 | 51.528 | 0.672 | 0.367 | 0.193 | 9.16 | b.d. | 0.014999 | 98.742 | 1.9489 | 0.051097 | 2 | 0.040876 | 0 | 0.28973 | 0.83079 | 0.85091 | 0.011366 | 0 | 0 | 0.019113 | 0.010975 | 0.0061829 | 0 | 0.00045487 | 4.022 | 74.143 | 43.162 | 42.1414 | 14.6966 | 0.0034565 | b.d. | 0.28916 | b.d. | 0.025778 | 0.23643 | 0.4865 | 0.023635 | 0.018644 | 0.0085271 | 0.062516 | b.d. | 0.0079035
15 | 308_6A_p10 | 2011-04-11 | Pyroxene - cpx | 0.118 | 0.003 | 14.592 | 0.039 | 0.877 | 21.041 | 51.535 | 0.587 | 0.348 | 0.207 | 9.124 | b.d. | 0.020058 | 98.4911 | 1.9534 | 0.046584 | 2 | 0.039178 | 0 | 0.28922 | 0.82441 | 0.85451 | 0.008672 | 0.00014506 | 0.0012515 | 0.016732 | 0.010429 | 0.0066458 | 0 | 0.00060962 | 4.015 | 74.0288 | 43.4171 | 41.8876 | 14.6953 | 0.0026314 | 9.4777e-05 | 0.28631 | 0.0019514 | 0.024653 | 0.23691 | 0.48657 | 0.020645 | 0.018409 | 0.0091456 | 0.06227 | b.d. | 0.010569
16 | 308_6A_p11 | 2011-04-11 | Pyroxene - cpx | 0.114 | 0.001 | 14.624 | b.d. | 0.941 | 21.036 | 51.996 | 0.664 | 0.359 | 0.204 | 9.244 | b.d. | b.d. | 99.183 | 1.9568 | 0.04318 | 2 | 0.041737 | 0 | 0.29094 | 0.82032 | 0.84821 | 0.0083182 | 4.8007e-05 | 0 | 0.018792 | 0.010682 | 0.0065027 | 0 | 0 | 4.0038 | 73.8191 | 43.2878 | 41.8645 | 14.8477 | 0.0025422 | 3.1592e-05 | 0.28694 | b.d. | 0.026453 | 0.23686 | 0.49092 | 0.023353 | 0.018309 | 0.009013 | 0.063089 | b.d. | b.d.
17 | 308_6A_p12 | 2011-04-11 | Pyroxene - cpx | 0.144 | b.d. | 14.829 | 0.02 | 0.872 | 20.688 | 51.65 | 0.569 | 0.378 | 0.241 | 9.464 | b.d. | 0.00050076 | 98.8555 | 1.9526 | 0.047444 | 2 | 0.038851 | 0 | 0.2992 | 0.83557 | 0.83794 | 0.010555 | 0 | 0.00064009 | 0.016176 | 0.011298 | 0.0077168 | 0 | 1.5179e-05 | 4.0191 | 73.6332 | 42.4765 | 42.3564 | 15.1671 | 0.0032112 | b.d. | 0.29096 | 0.0010007 | 0.024513 | 0.23294 | 0.48765 | 0.020012 | 0.018711 | 0.010648 | 0.064591 | b.d. | 0.00026387
18 | 308_6A_p13 | 2011-04-11 | Pyroxene - cpx | 0.195 | 0.003 | 15.007 | 0.007 | 0.916 | 20.638 | 51.28 | 0.732 | 0.441 | 0.223 | 9.612 | b.d. | 0.015258 | 99.0693 | 1.9384 | 0.061597 | 2 | 0.040808 | 0 | 0.30385 | 0.84552 | 0.83584 | 0.014291 | 0.00014466 | 0.00022401 | 0.020808 | 0.01318 | 0.0071398 | 0 | 0.00046248 | 4.0415 | 73.5635 | 42.1031 | 42.591 | 15.3059 | 0.0043485 | 9.4777e-05 | 0.29446 | 0.00035025 | 0.02575 | 0.23238 | 0.48416 | 0.025745 | 0.020021 | 0.0098525 | 0.065601 | b.d. | 0.0080403
20 | 308_6A_p15 | 2011-04-11 | Pyroxene - cpx | 0.124 | b.d. | 14.519 | b.d. | 0.94 | 21.499 | 51.296 | 0.569 | 0.338 | 0.184 | 8.966 | b.d. | 0.0013163 | 98.4363 | 1.9483 | 0.051721 | 2 | 0.042078 | 0 | 0.28479 | 0.82194 | 0.87487 | 0.0091313 | 0 | 0 | 0.016252 | 0.01015 | 0.0059193 | 0 | 4.0089e-05 | 4.0236 | 74.2675 | 44.1498 | 41.4786 | 14.3717 | 0.0027652 | b.d. | 0.28488 | b.d. | 0.026424 | 0.24207 | 0.48431 | 0.020012 | 0.018286 | 0.0081294 | 0.061192 | b.d. | 0.00069364
22 | 308_6A_p17 | 2011-04-11 | Pyroxene - cpx | 0.17 | 0.002 | 15.067 | 0.01 | 1.879 | 16.924 | 50.226 | 1.402 | 0.501 | 0.253 | 11.494 | b.d. | 0.010176 | 97.9382 | 1.9184 | 0.08162 | 2 | 0.084584 | 0.002964 | 0.36714 | 0.85776 | 0.69258 | 0.012589 | 9.7445e-05 | 0.00032336 | 0.04027 | 0.015129 | 0.0081849 | 0 | 0.00031166 | 3.9974 | 70.027 | 36.119 | 44.7339 | 19.1471 | 0.003791 | 6.3185e-05 | 0.29563 | 0.00050035 | 0.052821 | 0.19056 | 0.47421 | 0.049309 | 0.020591 | 0.011178 | 0.078445 | b.d. | 0.0053623
23 | 308_6A_p18 | 2011-04-11 | Pyroxene - cpx | 0.159 | 0.003 | 14.967 | 0.03 | 1.619 | 19.07 | 50.296 | 1.206 | 0.5 | 0.21 | 10.381 | b.d. | 0.00099898 | 98.442 | 1.9134 | 0.086588 | 2 | 0.07259 | 0 | 0.33027 | 0.84868 | 0.77729 | 0.011728 | 0.00014559 | 0.00096621 | 0.034502 | 0.015039 | 0.0067668 | 0 | 3.0474e-05 | 4.0268 | 71.9861 | 39.7339 | 43.3832 | 16.8829 | 0.0035457 | 9.4777e-05 | 0.29367 | 0.0015011 | 0.045512 | 0.21472 | 0.47487 | 0.042416 | 0.0198 | 0.0092781 | 0.070849 | b.d. | 0.00052641
24 | 308_6A_p19 | 2011-04-11 | Pyroxene - cpx | 0.176 | b.d. | 15.389 | 0.01 | 1.707 | 17.211 | 50.309 | 1.303 | 0.465 | 0.212 | 11.888 | b.d. | 0.003531 | 98.6735 | 1.9123 | 0.087698 | 2 | 0.076471 | 0 | 0.3779 | 0.87188 | 0.70093 | 0.012971 | 0 | 0.0003218 | 0.037246 | 0.013975 | 0.0068255 | 0 | 0.00010762 | 4.0225 | 69.7627 | 35.9321 | 44.6955 | 19.3724 | 0.0039248 | b.d. | 0.30195 | 0.00050035 | 0.047986 | 0.19379 | 0.47499 | 0.045828 | 0.019856 | 0.0093665 | 0.081134 | b.d. | 0.0018606
25 | 308_6A_p20 | 2011-04-11 | Pyroxene - cpx | 0.2 | 0.002 | 14.955 | 0.03 | 2.022 | 19.137 | 49.817 | 1.617 | 0.529 | 0.228 | 10.323 | b.d. | b.d. | 98.86 | 1.8894 | 0.1106 | 2 | 0.090382 | 0 | 0.32742 | 0.84541 | 0.77764 | 0.014707 | 9.6761e-05 | 0.00096326 | 0.046119 | 0.015863 | 0.0073243 | 0 | 0 | 4.0375 | 72.0828 | 39.8693 | 43.3439 | 16.7868 | 0.00446 | 6.3185e-05 | 0.29344 | 0.0015011 | 0.056841 | 0.21548 | 0.47035 | 0.056871 | 0.020737 | 0.010073 | 0.070453 | b.d. | b.d.
26 | 308_6A_p21 | 2011-04-11 | Pyroxene - cpx | 0.161 | b.d. | 15.161 | 0.031 | 1.787 | 17.804 | 50.419 | 1.353 | 0.514 | 0.246 | 11.473 | b.d. | b.d. | 98.949 | 1.9097 | 0.09032 | 2 | 0.079771 | 0 | 0.36341 | 0.85591 | 0.72251 | 0.011823 | 0 | 0.00099404 | 0.038538 | 0.015392 | 0.007892 | 0 | 0 | 4.0192 | 70.1956 | 37.2075 | 44.0776 | 18.7149 | 0.0035903 | b.d. | 0.29748 | 0.0015511 | 0.050235 | 0.20047 | 0.47603 | 0.047586 | 0.020663 | 0.010869 | 0.078302 | b.d. | b.d.
27 | 308_6A_p22 | 2011-04-11 | Pyroxene - cpx | 0.258 | 0.008 | 14.334 | 0.016 | 2.405 | 18.973 | 49.935 | 1.493 | 0.534 | 0.215 | 10.223 | b.d. | b.d. | 98.394 | 1.8988 | 0.10122 | 2 | 0.10778 | 0.0065591 | 0.32509 | 0.8124 | 0.77297 | 0.019021 | 0.00038805 | 0.00051507 | 0.042693 | 0.016054 | 0.0069246 | 0 | 0 | 4.0055 | 71.4205 | 40.4599 | 42.5239 | 17.0163 | 0.0057534 | 0.00025274 | 0.28125 | 0.00080056 | 0.067607 | 0.21363 | 0.47146 | 0.05251 | 0.020826 | 0.009499 | 0.069771 | b.d. | b.d.
28 | 308_6A_p23 | 2011-04-11 | Pyroxene - cpx | 0.17 | 0.005 | 14.673 | 0.028 | 1.852 | 18.364 | 50.293 | 1.362 | 0.498 | 0.256 | 10.96 | b.d. | b.d. | 98.461 | 1.9138 | 0.086231 | 2 | 0.083057 | 0 | 0.34878 | 0.83222 | 0.7487 | 0.012542 | 0.0002427 | 0.00090202 | 0.038975 | 0.014983 | 0.008251 | 0 | 0 | 4.0064 | 70.4674 | 38.7989 | 43.1268 | 18.0743 | 0.003791 | 0.00015796 | 0.2879 | 0.001401 | 0.052062 | 0.20677 | 0.47484 | 0.047903 | 0.01997 | 0.01131 | 0.074801 | b.d. | b.d.
29 | 308_6A_p24 | 2011-04-11 | Pyroxene - cpx | 0.224 | b.d. | 14.232 | 0.012 | 2.404 | 18.879 | 49.785 | 1.468 | 0.511 | 0.205 | 10.394 | b.d. | 0.032978 | 98.147 | 1.8996 | 0.10037 | 2 | 0.10811 | 0.0077387 | 0.33167 | 0.80942 | 0.77181 | 0.016572 | 0 | 0.00038764 | 0.042123 | 0.015416 | 0.0066254 | 0 | 0.001009 | 4.0042 | 70.9337 | 40.3475 | 42.3137 | 17.3388 | 0.0049952 | b.d. | 0.27925 | 0.00060042 | 0.067579 | 0.21257 | 0.47005 | 0.051631 | 0.020389 | 0.0090572 | 0.070938 | b.d. | 0.017377
30 | 308_6A_p25 | 2011-04-11 | Pyroxene - cpx | 0.181 | 0.009 | 14.776 | 0.025 | 1.832 | 18.959 | 50.479 | 1.463 | 0.528 | 0.212 | 10.5 | b.d. | 0.0098041 | 98.9738 | 1.9098 | 0.09015 | 2 | 0.08169 | 0 | 0.33223 | 0.83326 | 0.76853 | 0.013277 | 0.00043437 | 0.00080076 | 0.041625 | 0.015794 | 0.0067938 | 0 | 0.00029743 | 4.0139 | 71.4946 | 39.7376 | 43.0844 | 17.178 | 0.0040363 | 0.00028433 | 0.28992 | 0.0012509 | 0.0515 | 0.21347 | 0.4766 | 0.051455 | 0.02112 | 0.0093665 | 0.071661 | b.d. | 0.0051662
31 | 308_6A_p26 | 2011-04-11 | Pyroxene - cpx | 0.171 | 0.01 | 15.344 | 0.014 | 2.024 | 17.789 | 49.795 | 1.507 | 0.541 | 0.206 | 11.197 | b.d. | b.d. | 98.598 | 1.8931 | 0.10689 | 2 | 0.090689 | 0 | 0.356 | 0.86949 | 0.7246 | 0.012605 | 0.00048497 | 0.0004506 | 0.043085 | 0.016262 | 0.0066335 | 0 | 0 | 4.0324 | 70.9505 | 37.1574 | 44.5871 | 18.2555 | 0.0038133 | 0.00031592 | 0.30107 | 0.00070049 | 0.056897 | 0.2003 | 0.47014 | 0.053002 | 0.020558 | 0.0091014 | 0.076418 | b.d. | b.d.
51 | 308_6A_p5 | 2010-10-08 | Pyroxene - opx | 0.006 | 0.008 | 22.776 | b.d. | 1.046 | 2.309 | 51.75 | 0.925 | 0.395 | 0.311 | 20.751 | 0.033458 | b.d. | 100.3105 | 1.9249 | 0.075062 | 2 | 0.045856 | 0 | 0.64551 | 1.2628 | 0.092021 | 0.00043272 | 0.0003796 | 0 | 0.025874 | 0.011617 | 0.0097983 | 0.00099782 | 8.9955e-05 | 4.0496 | 66.173 | 4.6004 | 63.1288 | 32.2708 | 0.000102 | 0.00011508 | 0.60362 | b.d. | 0.040294 | 0.010595 | 0.33712 | 0.014621 | 0.018842 | 0.024718 | 0.17631 | 0.0055911 | b.d.
57 | 308_6A_p11 | 2010-10-08 | Pyroxene - opx | 0.023 | 0.001 | 22.722 | 0.066 | 0.966 | 2.077 | 52.492 | 0.832 | 0.378 | 0.308 | 21.208 | 0.028915 | b.d. | 101.1019 | 1.936 | 0.064038 | 2 | 0.041989 | 0 | 0.65412 | 1.2491 | 0.082073 | 0.0016447 | 4.7047e-05 | 0.0020607 | 0.023075 | 0.011022 | 0.0096214 | 0.000855 | 0.0002445 | 4.0338 | 65.6302 | 4.1341 | 62.9169 | 32.949 | 0.00039099 | 1.4385e-05 | 0.60219 | 0.0066694 | 0.037212 | 0.0095305 | 0.34195 | 0.013151 | 0.018409 | 0.02448 | 0.18019 | 0.0048318 | b.d.
58 | 308_6A_p12 | 2010-10-08 | Pyroxene - opx | 0.031 | 0.006 | 22.501 | 0.008 | 1 | 2.272 | 52.25 | 0.776 | 0.381 | 0.298 | 20.994 | 0.00018986 | b.d. | 100.5172 | 1.9385 | 0.061459 | 2 | 0.043726 | 0 | 0.65139 | 1.2443 | 0.090314 | 0.0022299 | 0.00028396 | 0.00025128 | 0.021651 | 0.011176 | 0.0093646 | 5.6476e-06 | 0 | 4.031 | 65.6385 | 4.5475 | 62.6535 | 32.7989 | 0.00052699 | 8.6308e-05 | 0.59633 | 0.00080841 | 0.038522 | 0.010425 | 0.34038 | 0.012266 | 0.018707 | 0.023685 | 0.17838 | 3.1726e-05 | b.d.
73 | 308_6A_p27 | 2010-10-08 | Pyroxene - opx | 0.004 | 0.008 | 21.967 | 0.009 | 0.898 | 2.061 | 51.797 | 0.74 | 0.428 | 0.32 | 21.314 | 0.022367 | b.d. | 99.5684 | 1.9436 | 0.056434 | 2 | 0.039712 | 0 | 0.66883 | 1.2286 | 0.082857 | 0.000291 | 0.00038292 | 0.0002859 | 0.020881 | 0.012697 | 0.01017 | 0.00067288 | 0 | 4.0256 | 64.7502 | 4.1842 | 62.041 | 33.7749 | 6.7998e-05 | 0.00011508 | 0.58218 | 0.00090946 | 0.034593 | 0.0094571 | 0.33743 | 0.011697 | 0.018789 | 0.025433 | 0.18109 | 0.0037376 | b.d.
74 | 308_6A_p28 | 2010-10-08 | Pyroxene - opx | 0.001 | 0.005 | 22.382 | 0.019 | 0.843 | 2.31 | 52.347 | 0.782 | 0.327 | 0.323 | 20.787 | 0.01216 | b.d. | 100.1382 | 1.9471 | 0.05288 | 2 | 0.036956 | 0 | 0.64662 | 1.2409 | 0.09206 | 7.2118e-05 | 0.00023724 | 0.00059831 | 0.021874 | 0.0096167 | 0.010176 | 0.00036265 | 0.0002075 | 4.0227 | 65.7423 | 4.6505 | 62.6849 | 32.6646 | 1.7e-05 | 7.1923e-05 | 0.59317 | 0.00192 | 0.032474 | 0.0106 | 0.34101 | 0.012361 | 0.01792 | 0.025672 | 0.17662 | 0.0020321 | b.d.
86 | 308_6A_p40 | 2010-10-08 | Pyroxene - opx | 0.016 | b.d. | 21.388 | 0.012 | 0.955 | 2.247 | 50.968 | 0.833 | 0.359 | 0.308 | 21.279 | 0.00491 | b.d. | 98.3699 | 1.9391 | 0.060872 | 2 | 0.042822 | 0 | 0.67704 | 1.2129 | 0.091595 | 0.0011802 | 0 | 0.00038651 | 0.023833 | 0.010799 | 0.0099253 | 0.00014977 | 0.00043171 | 4.0282 | 64.176 | 4.6225 | 61.2095 | 34.1681 | 0.00027199 | b.d. | 0.56683 | 0.0012126 | 0.036789 | 0.010311 | 0.33203 | 0.013167 | 0.017986 | 0.02448 | 0.1808 | 0.00082049 | b.d.
87 | 308_6A_p41 | 2010-10-08 | Pyroxene - opx | 0.041 | 0.005 | 21.776 | b.d. | 0.976 | 2.661 | 51.917 | 0.849 | 0.378 | 0.315 | 20.867 | 0.00083143 | b.d. | 99.7858 | 1.9422 | 0.057786 | 2 | 0.043032 | 0 | 0.65284 | 1.2142 | 0.10666 | 0.0029738 | 0.00023861 | 0 | 0.023885 | 0.01118 | 0.0099812 | 2.4938e-05 | 0.00074471 | 4.0231 | 65.0341 | 5.4039 | 61.5198 | 33.0764 | 0.00069698 | 7.1923e-05 | 0.57711 | b.d. | 0.037598 | 0.01221 | 0.33821 | 0.01342 | 0.018295 | 0.025036 | 0.1773 | 0.00013894 | b.d.
89 | 308_6A_p43 | 2010-10-08 | Pyroxene - opx | 0.011 | 0.009 | 21.437 | 0.008 | 0.97 | 2.282 | 51.476 | 0.857 | 0.374 | 0.347 | 21.176 | 0.024792 | b.d. | 98.9718 | 1.9442 | 0.05583 | 2 | 0.043177 | 0 | 0.66885 | 1.2068 | 0.092343 | 0.0008055 | 0.00043361 | 0.0002558 | 0.024341 | 0.011168 | 0.011101 | 0.00075073 | 0 | 4.0168 | 64.34 | 4.6923 | 61.321 | 33.9868 | 0.000187 | 0.00012946 | 0.56813 | 0.00080841 | 0.037366 | 0.010471 | 0.33534 | 0.013546 | 0.018214 | 0.027579 | 0.17992 | 0.0041429 | b.d.
90 | 308_6A_p44 | 2010-10-08 | Pyroxene - opx | 0.019 | 0.002 | 22.554 | b.d. | 0.729 | 1.803 | 52.235 | 0.605 | 0.33 | 0.358 | 21.353 | 0.018029 | b.d. | 100.006 | 1.9487 | 0.051287 | 2 | 0.032053 | 0 | 0.6662 | 1.2541 | 0.072068 | 0.0013743 | 9.5179e-05 | 0 | 0.016973 | 0.0097337 | 0.011312 | 0.00053928 | 0.00027013 | 4.0331 | 65.3083 | 3.6171 | 62.9461 | 33.4368 | 0.00032299 | 2.8769e-05 | 0.59773 | b.d. | 0.028083 | 0.0082732 | 0.34028 | 0.0095628 | 0.017457 | 0.028454 | 0.18143 | 0.0030128 | b.d.
91 | 308_6A_p45 | 2010-10-08 | Pyroxene - opx | 0.032 | 0.003 | 21.883 | b.d. | 0.759 | 2.096 | 51.924 | 0.753 | 0.308 | 0.338 | 21.329 | b.d. | b.d. | 99.425 | 1.9507 | 0.049273 | 2 | 0.033607 | 0 | 0.67012 | 1.2254 | 0.084368 | 0.0023309 | 0.00014377 | 0 | 0.021274 | 0.0091486 | 0.010756 | 0 | 0 | 4.0235 | 64.6466 | 4.2613 | 61.8919 | 33.8468 | 0.00054399 | 4.3154e-05 | 0.57995 | b.d. | 0.029238 | 0.0096177 | 0.33825 | 0.011902 | 0.017371 | 0.026864 | 0.18122 | b.d. | b.d.
92 | 308_6A_p46 | 2010-10-08 | Pyroxene - opx | 0.012 | 0.009 | 21.943 | 0.008 | 0.857 | 1.839 | 51.835 | 0.785 | 0.313 | 0.324 | 21.287 | 0.011146 | b.d. | 99.2231 | 1.949 | 0.050959 | 2 | 0.037978 | 0 | 0.66937 | 1.2298 | 0.074086 | 0.00087483 | 0.00043168 | 0.00025466 | 0.022197 | 0.0093051 | 0.010319 | 0.00033601 | 0.00075792 | 4.0182 | 64.7542 | 3.7545 | 62.323 | 33.9225 | 0.00020399 | 0.00012946 | 0.58154 | 0.00080841 | 0.033013 | 0.0084384 | 0.33767 | 0.012408 | 0.017841 | 0.025751 | 0.18086 | 0.0018625 | b.d.
100 | 308_6A_p54 | 2010-10-08 | Pyroxene - opx | 0.053 | 0.662 | 21.11 | 0.014 | 1.481 | 2.159 | 51.957 | 0.858 | 0.361 | 0.296 | 20.693 | 0.0057872 | b.d. | 99.6498 | 1.947 | 0.052983 | 2 | 0.065409 | 0.012425 | 0.64849 | 1.1791 | 0.086684 | 0.0038508 | 0.031645 | 0.00044415 | 0.024179 | 0.010696 | 0.0093951 | 0.00017388 | 0.00015357 | 4.0077 | 64.5165 | 4.5283 | 61.595 | 33.8767 | 0.00090098 | 0.0095226 | 0.55946 | 0.0014147 | 0.057051 | 0.0099068 | 0.33847 | 0.013562 | 0.018194 | 0.023526 | 0.17582 | 0.00096708 | b.d.
109 | 308_6A_p58 | 2010-10-08 | Pyroxene - opx | 0.011 | 0.007 | 21.917 | b.d. | 0.84 | 1.853 | 50.712 | 0.785 | 0.356 | 0.291 | 21.404 | 0.0021457 | b.d. | 98.1781 | 1.934 | 0.066022 | 2 | 0.037755 | 0 | 0.68264 | 1.2458 | 0.075714 | 0.00081335 | 0.00034054 | 0 | 0.022513 | 0.010734 | 0.0093998 | 6.5606e-05 | 2.8945e-05 | 4.0481 | 64.6019 | 3.7778 | 62.1614 | 34.0608 | 0.00018994 | 6.258e-05 | 0.45091 | b.d. | 0.023872 | 0.011412 | 0.42186 | 0.012653 | 0.018085 | 0.027264 | 0.15635 | 0.00034059 | b.d.
110 | 308_6A_p59 | 2010-10-08 | Pyroxene - opx | 0.006 | b.d. | 21.691 | 0.003 | 0.952 | 2.368 | 51.687 | 0.881 | 0.376 | 0.283 | 20.878 | 0.018674 | b.d. | 99.1437 | 1.9449 | 0.055064 | 2 | 0.04222 | 0 | 0.65701 | 1.2166 | 0.095469 | 0.00043774 | 0 | 9.557e-05 | 0.02493 | 0.011186 | 0.0090198 | 0.00056339 | 0 | 4.0161 | 64.9331 | 4.8485 | 61.7849 | 33.3666 | 0.0001036 | b.d. | 0.44626 | 0.00020992 | 0.027055 | 0.014583 | 0.42997 | 0.0142 | 0.018236 | 0.026514 | 0.15251 | 0.0029642 | b.d.
114 | 308_6A_p63 | 2010-10-08 | Pyroxene - opx | 0.025 | 0.007 | 22.303 | 0.011 | 0.622 | 1.6 | 51.036 | 0.544 | 0.273 | 0.321 | 21.373 | 0.00032897 | b.d. | 98.1153 | 1.9446 | 0.055418 | 2 | 0.027932 | 0 | 0.68104 | 1.2666 | 0.065317 | 0.0018469 | 0.00034023 | 0.00035483 | 0.015587 | 0.0082241 | 0.01036 | 1.005e-05 | 0 | 4.0498 | 65.0331 | 3.2448 | 62.9229 | 33.8323 | 0.00043168 | 6.258e-05 | 0.45886 | 0.0007697 | 0.017677 | 0.0098536 | 0.42456 | 0.0087685 | 0.016953 | 0.030075 | 0.15613 | 5.2219e-05 | b.d.
115 | 308_6A_p64 | 2010-10-08 | Pyroxene - opx | b.d. | 0.008 | 21.427 | 0.006 | 0.919 | 2.091 | 50.976 | 0.807 | 0.363 | 0.306 | 21.183 | 0.025038 | b.d. | 98.111 | 1.9429 | 0.057078 | 2 | 0.041282 | 0 | 0.6752 | 1.2173 | 0.085389 | 0 | 0.00038896 | 0.0001936 | 0.023131 | 0.010939 | 0.0098786 | 0.00076511 | 0 | 4.0232 | 64.3217 | 4.3172 | 61.5448 | 34.138 | b.d. | 7.152e-05 | 0.44083 | 0.00041983 | 0.026117 | 0.012877 | 0.42406 | 0.013008 | 0.018186 | 0.028669 | 0.15474 | 0.0039743 | b.d.
117 | 308_6A_p66 | 2010-10-08 | Pyroxene - opx | 0.009 | b.d. | 21.558 | 0.005 | 0.937 | 1.906 | 50.807 | 0.891 | 0.355 | 0.328 | 21.625 | b.d. | b.d. | 98.421 | 1.9341 | 0.065922 | 2 | 0.042038 | 0 | 0.68843 | 1.2232 | 0.077738 | 0.00066426 | 0 | 0.00016114 | 0.025507 | 0.010685 | 0.010576 | 0 | 0 | 4.038 | 63.9869 | 3.9077 | 61.4865 | 34.6058 | 0.0001554 | b.d. | 0.44353 | 0.00034986 | 0.026629 | 0.011738 | 0.42265 | 0.014362 | 0.01846 | 0.03073 | 0.15797 | b.d. | b.d.
122 | 308_6A_p71 | 2010-10-08 | Pyroxene - opx | 0.015 | 0.005 | 22.793 | b.d. | 0.818 | 1.56 | 51.968 | 0.475 | 0.347 | 0.31 | 20.632 | b.d. | b.d. | 98.923 | 1.9526 | 0.047384 | 2 | 0.036223 | 0 | 0.6483 | 1.2765 | 0.062801 | 0.0010927 | 0.00023965 | 0 | 0.013421 | 0.010308 | 0.0098657 | 0 | 0 | 4.0225 | 66.3183 | 3.1596 | 64.2229 | 32.6175 | 0.00025901 | 4.47e-05 | 0.46894 | b.d. | 0.023247 | 0.0096073 | 0.43231 | 0.0076563 | 0.018079 | 0.029044 | 0.15071 | b.d. | b.d.
123 | 308_6A_p72 | 2010-10-08 | Pyroxene - opx | 0.012 | 0.006 | 23.265 | b.d. | 0.758 | 1.553 | 52.223 | 0.482 | 0.403 | 0.323 | 21.005 | 0.015633 | b.d. | 100.0456 | 1.9436 | 0.056386 | 2 | 0.033249 | 0 | 0.65377 | 1.2906 | 0.061927 | 0.00086591 | 0.00028485 | 0 | 0.01349 | 0.011859 | 0.010182 | 0.00046649 | 0 | 4.0438 | 66.3759 | 3.0866 | 64.3271 | 32.5863 | 0.00020721 | 5.364e-05 | 0.47865 | b.d. | 0.021542 | 0.0095642 | 0.43443 | 0.0077691 | 0.018135 | 0.030262 | 0.15344 | 0.0024815 | b.d.
124 | 308_6A_p73 | 2010-10-08 | Pyroxene - opx | 0.039 | b.d. | 22.015 | b.d. | 0.761 | 2.814 | 51.845 | 0.667 | 0.287 | 0.303 | 21.12 | 0.005725 | b.d. | 99.8567 | 1.942 | 0.057973 | 2 | 0.033596 | 0 | 0.6616 | 1.2291 | 0.11294 | 0.0028324 | 0 | 0 | 0.018789 | 0.0084998 | 0.0096134 | 0.00017194 | 0.00010247 | 4.0438 | 65.0083 | 5.6364 | 61.3442 | 33.0194 | 0.00067342 | b.d. | 0.45293 | b.d. | 0.021627 | 0.01733 | 0.43129 | 0.010751 | 0.017249 | 0.028388 | 0.15428 | 0.00090875 | b.d.
245 | 308_6A_p7 | 2010-11-26 | Pyroxene - opx | 0.044 | b.d. | 25.336 | b.d. | 0.815 | 1.518 | 53.536 | 0.491 | 0.315 | 0.273 | 18.25 | 0.029589 | 0.017112 | 100.6247 | 1.9515 | 0.048509 | 2 | 0.035013 | 0 | 0.55634 | 1.3766 | 0.059286 | 0.0031097 | 0 | 0 | 0.013459 | 0.0090784 | 0.0084289 | 0.00086476 | 0.00050016 | 4.0276 | 71.2173 | 2.9759 | 69.0979 | 27.9261 | 0.0005107 | b.d. | 0.49511 | b.d. | 0.014452 | 0.0042328 | 0.3401 | 0.0135 | 0.017388 | 0.032453 | 0.15278 | 0.0032165 | 0.013252
246 | 308_6A_p8 | 2010-11-26 | Pyroxene - opx | 0.01 | b.d. | 25.376 | b.d. | 0.829 | 1.168 | 53.478 | 0.531 | 0.293 | 0.298 | 19.728 | 0.026393 | b.d. | 101.7374 | 1.9395 | 0.060452 | 2 | 0.035435 | 0 | 0.59836 | 1.3718 | 0.045387 | 0.00070318 | 0 | 0 | 0.014482 | 0.0084017 | 0.0091544 | 0.00076746 | 0 | 4.049 | 69.6284 | 2.2518 | 68.0605 | 29.6877 | 0.00011607 | b.d. | 0.49589 | b.d. | 0.0147 | 0.0032568 | 0.33973 | 0.0146 | 0.017404 | 0.035425 | 0.16516 | 0.002869 | b.d.
262 | 308_6A_p24 | 2010-11-26 | Pyroxene - opx | 0.001 | 0.006 | 22.872 | 0.005 | 1.237 | 2.095 | 51.99 | 0.957 | 0.4 | 0.292 | 19.634 | 0.026301 | 0.017845 | 99.5331 | 1.9358 | 0.064222 | 2 | 0.054283 | 0 | 0.61137 | 1.2693 | 0.083575 | 7.2191e-05 | 0.00028498 | 0.00015761 | 0.026796 | 0.011775 | 0.0092088 | 0.00078515 | 0.00053278 | 4.0139 | 67.4926 | 4.2548 | 64.621 | 31.1243 | 1.1607e-05 | 6.2344e-05 | 0.44696 | 0.00031128 | 0.021935 | 0.0058417 | 0.33028 | 0.026314 | 0.0186 | 0.034712 | 0.16437 | 0.0028591 | 0.01382
263 | 308_6A_p25 | 2010-11-26 | Pyroxene - opx | 0.019 | b.d. | 22.788 | 0.012 | 0.518 | 1.676 | 52.903 | 0.458 | 0.243 | 0.353 | 19.866 | 0.020751 | 0.0024654 | 98.8592 | 1.9784 | 0.021624 | 2 | 0.02283 | 0.0012067 | 0.62129 | 1.2702 | 0.067152 | 0.0013776 | 0 | 0.00037991 | 0.01288 | 0.0071847 | 0.011181 | 0.00062218 | 7.3926e-05 | 3.9935 | 67.1533 | 3.4285 | 64.8509 | 31.7206 | 0.00022053 | b.d. | 0.44532 | 0.00074707 | 0.0091855 | 0.0046734 | 0.33608 | 0.012593 | 0.016184 | 0.041963 | 0.16631 | 0.0022558 | 0.0019092
274 | 308_6A_p36 | 2010-11-26 | Pyroxene - opx | 0.067 | 0.018 | 24.174 | 0.026 | 1.037 | 2.195 | 53.354 | 0.927 | 0.368 | 0.335 | 19.892 | 0.0024485 | 0.0014228 | 102.3969 | 1.9306 | 0.06938 | 2 | 0.044225 | 0 | 0.60196 | 1.3038 | 0.085099 | 0.0047006 | 0.00083086 | 0.00079649 | 0.025225 | 0.010528 | 0.010267 | 7.1034e-05 | 4.1282e-05 | 4.0435 | 68.4139 | 4.2745 | 65.4896 | 30.2359 | 0.00077765 | 0.00018703 | 0.4724 | 0.0016186 | 0.018389 | 0.0061205 | 0.33894 | 0.025489 | 0.0184 | 0.039823 | 0.16653 | 0.00026616 | 0.0011018
276 | 308_6A_p38 | 2010-11-26 | Pyroxene - opx | 0.048 | 0.006 | 22.948 | b.d. | 0.928 | 1.924 | 52.875 | 0.913 | 0.302 | 0.319 | 20.055 | 0.0075172 | 0.0041558 | 100.3297 | 1.9524 | 0.047599 | 2 | 0.040385 | 0 | 0.61929 | 1.263 | 0.076117 | 0.0034364 | 0.00028261 | 0 | 0.025352 | 0.0088166 | 0.0099769 | 0.00022254 | 0.00012305 | 4.0066 | 67.0987 | 3.8867 | 64.4908 | 31.6225 | 0.00055712 | 6.2344e-05 | 0.44844 | b.d. | 0.016456 | 0.0053649 | 0.3359 | 0.025104 | 0.017486 | 0.037921 | 0.16789 | 0.00081715 | 0.0032183
9 | 308_6A_p1 | 2010-12-10 | Pyroxene - opx | 0.001 | 0.004 | 24.039 | b.d. | 0.642 | 1.873 | 53.41 | 0.548 | 0.255 | 0.297 | 19.997 | 0.026309 | b.d. | 101.0923 | 1.9549 | 0.045126 | 2 | 0.027694 | 0 | 0.61209 | 1.3114 | 0.07345 | 7.0964e-05 | 0.00018676 | 0 | 0.015083 | 0.0073793 | 0.0092074 | 0.00077206 | 0 | 4.0297 | 68.1787 | 3.6781 | 65.671 | 30.6509 | 2.7214e-05 | 2.844e-05 | 0.73161 | b.d. | 0.0144 | 0.0054928 | 0.77008 | 0.0095617 | 0.016728 | 0.015986 | 0.088731 | 0.002417 | b.d.
220 | 308_7A_p85 | 2010-10-08 | Pyroxene – augite | 0.048 | 0.009 | 17.317 | 0.006 | 2.105 | 15.806 | 49.957 | 1.09 | 0.774 | 0.247 | 11.478 | 0.053648 | b.d. | 98.8906 | 1.8865 | 0.11347 | 2 | 0.093686 | 0 | 0.36249 | 0.97471 | 0.63951 | 0.0035144 | 0.00043355 | 0.00019182 | 0.030954 | 0.023109 | 0.0079004 | 0.0016243 | 0.00015753 | 4.0448 | 72.8921 | 32.3524 | 49.3098 | 18.3378 | 0.00097994 | 6.487e-05 | 0.31957 | 0.00026629 | 0.050818 | 0.080386 | 0.52321 | 0.031755 | 0.023065 | 0.023132 | 0.047082 | 0.0055017 | b.d.
221 | 308_7A_p86 | 2010-10-08 | Pyroxene – augite | 0.036 | b.d. | 15.805 | 0.007 | 2.976 | 17.739 | 48.728 | 1.436 | 0.962 | 0.2 | 10.27 | 0.084949 | b.d. | 98.2439 | 1.8562 | 0.14376 | 2 | 0.13361 | 0 | 0.32718 | 0.8974 | 0.72401 | 0.0026589 | 0 | 0.00022575 | 0.041137 | 0.028974 | 0.0064531 | 0.0025945 | 0.00028043 | 4.0312 | 73.2824 | 37.1556 | 46.0539 | 16.7905 | 0.00073496 | b.d. | 0.29167 | 0.00031067 | 0.071845 | 0.090217 | 0.51033 | 0.041835 | 0.025204 | 0.01873 | 0.042127 | 0.0087116 | b.d.
222 | 308_7A_p87 | 2010-10-08 | Pyroxene – augite | 0.041 | b.d. | 17.066 | 0.002 | 2.802 | 15.847 | 49.566 | 1.349 | 0.864 | 0.226 | 11.673 | 0.081376 | b.d. | 99.5174 | 1.8628 | 0.1372 | 2 | 0.12411 | 0 | 0.36688 | 0.95598 | 0.6381 | 0.0029875 | 0 | 6.3634e-05 | 0.038126 | 0.025673 | 0.0071941 | 0.002452 | 0 | 4.0375 | 72.2663 | 32.5402 | 48.7507 | 18.7091 | 0.00083704 | b.d. | 0.31494 | 8.8763e-05 | 0.067645 | 0.080595 | 0.51911 | 0.0393 | 0.024019 | 0.021165 | 0.047882 | 0.0083452 | b.d.
223 | 308_7A_p88 | 2010-10-08 | Pyroxene – augite | 0.038 | 0.007 | 16.397 | b.d. | 3.017 | 16.785 | 48.913 | 1.507 | 0.896 | 0.226 | 11.164 | 0.092601 | b.d. | 99.0426 | 1.8504 | 0.14956 | 2 | 0.13452 | 0 | 0.3532 | 0.92459 | 0.68035 | 0.0027873 | 0.00033781 | 0 | 0.042873 | 0.0268 | 0.0072418 | 0.0028087 | 0.00020375 | 4.0412 | 72.3583 | 34.7445 | 47.2178 | 18.0377 | 0.00077579 | 5.0455e-05 | 0.30259 | b.d. | 0.072835 | 0.085365 | 0.51227 | 0.043903 | 0.024461 | 0.021165 | 0.045794 | 0.0094963 | b.d.
224 | 308_7A_p89 | 2010-10-08 | Pyroxene – augite | 0.054 | b.d. | 16.192 | 0.009 | 3.209 | 15.881 | 49.061 | 1.56 | 0.859 | 0.238 | 11.872 | 0.05234 | b.d. | 98.9873 | 1.8563 | 0.14367 | 2 | 0.1431 | 0 | 0.37566 | 0.91318 | 0.64381 | 0.0039615 | 0 | 0.00028829 | 0.044388 | 0.025697 | 0.0076275 | 0.0015878 | 0 | 4.0162 | 70.8526 | 33.3122 | 47.2501 | 19.4378 | 0.0011024 | b.d. | 0.29881 | 0.00039943 | 0.07747 | 0.080768 | 0.51382 | 0.045447 | 0.024224 | 0.022289 | 0.048698 | 0.0053676 | b.d.
249 | 308_7A_p114 | 2010-10-08 | Pyroxene – augite | 0.029 | b.d. | 16.124 | 0.011 | 2.914 | 17.187 | 48.851 | 1.387 | 0.937 | 0.245 | 10.668 | 0.08419 | b.d. | 98.4372 | 1.8575 | 0.14249 | 2 | 0.13059 | 0 | 0.33923 | 0.91383 | 0.70019 | 0.002138 | 0 | 0.0003541 | 0.03966 | 0.028169 | 0.0078906 | 0.0025666 | 0.0001076 | 4.0346 | 72.9278 | 35.8474 | 46.7851 | 17.3675 | 0.00059205 | b.d. | 0.29755 | 0.0004882 | 0.070348 | 0.08741 | 0.51162 | 0.040407 | 0.024737 | 0.022944 | 0.043759 | 0.0086338 | b.d.
250 | 308_7A_p115 | 2010-10-08 | Pyroxene – augite | 0.034 | b.d. | 15.531 | 0.018 | 2.964 | 17.312 | 49.239 | 1.46 | 0.916 | 0.225 | 10.563 | 0.090831 | b.d. | 98.3528 | 1.8709 | 0.12912 | 2 | 0.13273 | 0.0036093 | 0.33564 | 0.87957 | 0.70476 | 0.0025047 | 0 | 0.00057901 | 0.041717 | 0.027517 | 0.0072411 | 0.002767 | 0 | 4.0063 | 72.3798 | 36.7068 | 45.8115 | 17.4817 | 0.00069413 | b.d. | 0.28661 | 0.00079887 | 0.071556 | 0.088045 | 0.51569 | 0.042534 | 0.024824 | 0.021071 | 0.043328 | 0.0093149 | b.d.
8 | 308_7A_p2 | 2010-10-29 | Pyroxene – augite | 0.041 | b.d. | 17.666 | 0.016 | 2.603 | 14.936 | 49.224 | 1.206 | 0.796 | 0.243 | 11.561 | 0.067079 | b.d. | 98.3591 | 1.8672 | 0.1328 | 2 | 0.11637 | 0 | 0.36675 | 0.99882 | 0.60702 | 0.0030154 | 0 | 0.00051382 | 0.034402 | 0.023873 | 0.0078074 | 0.00204 | 0 | 4.0444 | 73.1433 | 30.773 | 50.6349 | 18.5921 | 0.001134 | b.d. | 0.23503 | 0.0010859 | 0.04858 | 0.074298 | 0.57723 | 0.019376 | 0.023164 | 0.015995 | 0.10343 | 0.010638 | b.d.
117 | 308_7A_p8 | 2010-10-29 | Pyroxene – augite | 0.056 | b.d. | 17.579 | 0.013 | 2.539 | 13.899 | 51.1304 | 1.218 | 0.681 | 0.234 | 12.008 | 0.07202 | b.d. | 99.4294 | 1.9066 | 0.093447 | 2 | 0.11158 | 0.018133 | 0.37445 | 0.97701 | 0.55528 | 0.0040486 | 0 | 0.00041038 | 0.034154 | 0.020077 | 0.0073905 | 0.0021531 | 0 | 3.9938 | 72.2928 | 29.1219 | 51.2398 | 19.6383 | 0.0013337 | b.d. | 0.47682 | 0.00053697 | 0.05215 | 0.090347 | 0.24476 | 0.036536 | 0.022473 | 0.013566 | 0.11092 | 0.0088385 | b.d.
118 | 308_7A_p9 | 2010-10-29 | Pyroxene – augite | 0.031 | b.d. | 17.539 | 0.007 | 2.22 | 14.59 | 51.5107 | 1.07 | 0.632 | 0.249 | 11.586 | 0.055746 | b.d. | 99.4904 | 1.9185 | 0.081479 | 2 | 0.097449 | 0.01597 | 0.36088 | 0.97366 | 0.58221 | 0.0022386 | 0 | 0.00022072 | 0.029969 | 0.018611 | 0.0078552 | 0.0016647 | 0.00015009 | 3.9934 | 72.9587 | 30.375 | 50.7975 | 18.8275 | 0.00073832 | b.d. | 0.47574 | 0.00028914 | 0.045598 | 0.094839 | 0.24658 | 0.032096 | 0.021741 | 0.014436 | 0.10702 | 0.0068414 | b.d.
119 | 308_7A_p10 | 2010-10-29 | Pyroxene – augite | 0.052 | b.d. | 17.227 | 0.008 | 2.329 | 16.486 | 51.7359 | 1.142 | 0.65 | 0.205 | 10.71 | 0.071393 | b.d. | 100.6163 | 1.9079 | 0.092117 | 2 | 0.10122 | 0.0091068 | 0.3303 | 0.9469 | 0.65138 | 0.003718 | 0 | 0.00024976 | 0.03167 | 0.018952 | 0.0064032 | 0.0021108 | 0 | 4.0008 | 74.1389 | 33.7751 | 49.0984 | 17.1265 | 0.0012385 | b.d. | 0.46728 | 0.00033044 | 0.047836 | 0.10716 | 0.24766 | 0.034256 | 0.022035 | 0.011885 | 0.098928 | 0.0087615 | b.d.
120 | 308_7A_p11 | 2010-10-29 | Pyroxene – augite | 0.051 | b.d. | 16.088 | 0.004 | 2.004 | 16.125 | 51.4221 | 1.483 | 0.549 | 0.228 | 12.096 | 0.022719 | b.d. | 100.0728 | 1.9171 | 0.082908 | 2 | 0.088053 | 0.0051448 | 0.37713 | 0.89399 | 0.6441 | 0.0036864 | 0 | 0.00012625 | 0.041577 | 0.016182 | 0.0071997 | 0.00067907 | 0 | 3.9905 | 70.3308 | 33.6306 | 46.6781 | 19.6913 | 0.0012147 | b.d. | 0.43638 | 0.00016522 | 0.041161 | 0.10482 | 0.24616 | 0.044485 | 0.020917 | 0.013218 | 0.11173 | 0.0027881 | b.d.
121 | 308_7A_p12 | 2010-10-29 | Pyroxene – augite | 0.086 | 0.003 | 15.463 | 0.018 | 2.11 | 16.467 | 51.6123 | 1.567 | 0.479 | 0.224 | 12.365 | 0.030306 | b.d. | 100.4246 | 1.9202 | 0.079829 | 2 | 0.092517 | 0.012688 | 0.38471 | 0.85746 | 0.65639 | 0.0062034 | 0.00014237 | 0.00056694 | 0.043841 | 0.01409 | 0.0070586 | 0.00090398 | 0.00049967 | 3.9846 | 69.0291 | 34.5728 | 45.1638 | 20.2634 | 0.0020483 | 2.9317e-05 | 0.41943 | 0.0007435 | 0.043338 | 0.10704 | 0.24707 | 0.047004 | 0.019974 | 0.012986 | 0.11422 | 0.0037193 | b.d.
129 | 308_7A_p15 | 2010-10-29 | Pyroxene – augite | 0.045 | b.d. | 16.983 | 0.002 | 2.471 | 15.072 | 51.2672 | 1.19 | 0.64 | 0.253 | 11.838 | 0.060157 | 0.0066128 | 99.8279 | 1.9088 | 0.091237 | 2 | 0.10843 | 0.017191 | 0.36859 | 0.94246 | 0.60123 | 0.0032484 | 0 | 6.304e-05 | 0.033318 | 0.01884 | 0.0079785 | 0.0017957 | 0.00019742 | 3.9949 | 71.8857 | 31.4405 | 49.2845 | 19.275 | 0.0011047 | b.d. | 0.4251 | 0.00011014 | 0.031526 | 0.095607 | 0.62901 | 0.039955 | 0.021952 | 0.027965 | 0.083324 | 0.0077463 | 0.0036335
135 | 308_7A_p21 | 2010-10-29 | Pyroxene – augite | 0.041 | 0.003 | 16.827 | 0.022 | 3.105 | 15.432 | 50.5555 | 1.437 | 0.785 | 0.217 | 11.762 | 0.069944 | 0.020737 | 100.2772 | 1.8779 | 0.12208 | 2 | 0.13593 | 0.013851 | 0.36538 | 0.93164 | 0.61417 | 0.0029528 | 0.00014215 | 0.00069184 | 0.040141 | 0.023054 | 0.0068274 | 0.0020831 | 0.00061766 | 4.0019 | 71.8293 | 32.1354 | 48.7467 | 19.1179 | 0.0010065 | 2.0453e-05 | 0.42119 | 0.0012116 | 0.039614 | 0.097891 | 0.62028 | 0.048248 | 0.023314 | 0.023985 | 0.082789 | 0.0090066 | 0.011394
136 | 308_7A_p22 | 2010-10-29 | Pyroxene – augite | 0.067 | b.d. | 16.828 | 0.011 | 2.552 | 15.484 | 50.9027 | 1.199 | 0.733 | 0.216 | 11.209 | 0.046113 | b.d. | 99.2479 | 1.9045 | 0.095461 | 2 | 0.11253 | 0.017073 | 0.35073 | 0.93846 | 0.62071 | 0.0048604 | 0 | 0.00034843 | 0.033736 | 0.021683 | 0.0068452 | 0.0013833 | 0 | 3.9958 | 72.7946 | 32.4997 | 49.1366 | 18.3637 | 0.0016447 | b.d. | 0.42122 | 0.00060579 | 0.032559 | 0.098221 | 0.62454 | 0.040257 | 0.022796 | 0.023875 | 0.078896 | 0.0059379 | b.d.
137 | 308_7A_p23 | 2010-10-29 | Pyroxene – augite | 0.051 | b.d. | 16.919 | 0.005 | 2.082 | 15.153 | 51.209 | 1.4 | 0.546 | 0.223 | 12.508 | 0.044126 | b.d. | 100.1401 | 1.9076 | 0.092406 | 2 | 0.091406 | 0 | 0.38966 | 0.9394 | 0.60478 | 0.0036834 | 0 | 0.00015768 | 0.039218 | 0.016081 | 0.0070361 | 0.0013179 | 0 | 4.0014 | 70.6816 | 31.2736 | 48.5769 | 20.1495 | 0.0012519 | b.d. | 0.4235 | 0.00027536 | 0.026563 | 0.096121 | 0.62829 | 0.047006 | 0.020311 | 0.024649 | 0.08804 | 0.005682 | b.d.
140 | 308_7A_p26 | 2010-10-29 | Pyroxene – augite | 0.048 | 0.002 | 16.036 | 0.008 | 2.876 | 17.294 | 50.1266 | 1.318 | 0.811 | 0.16 | 10.041 | 0.086529 | 0.0095558 | 98.8167 | 1.8866 | 0.11343 | 2 | 0.12757 | 0.014136 | 0.31604 | 0.89957 | 0.69736 | 0.0035026 | 9.6019e-05 | 0.0002549 | 0.037303 | 0.024132 | 0.0051005 | 0.002611 | 0.00028838 | 4.0004 | 74.0018 | 36.4544 | 47.0249 | 16.5207 | 0.0011783 | 1.3636e-05 | 0.40139 | 0.00044058 | 0.036693 | 0.1097 | 0.61502 | 0.044253 | 0.023762 | 0.017685 | 0.070675 | 0.011142 | 0.0052505
141 | 308_7A_p27 | 2010-10-29 | Pyroxene – augite | 0.051 | 0.001 | 16.317 | b.d. | 2.751 | 17.767 | 50.9339 | 1.473 | 0.834 | 0.204 | 9.876 | 0.083768 | 0.002826 | 100.2945 | 1.8879 | 0.11213 | 2 | 0.12017 | 0.0080447 | 0.30613 | 0.90145 | 0.70557 | 0.0036651 | 4.7281e-05 | 0 | 0.041057 | 0.02444 | 0.0064044 | 0.0024893 | 8.3991e-05 | 3.9994 | 74.6494 | 36.88 | 47.1187 | 16.0013 | 0.0012519 | 6.8178e-06 | 0.40843 | b.d. | 0.035098 | 0.1127 | 0.62492 | 0.049457 | 0.023936 | 0.022548 | 0.069514 | 0.010787 | 0.0015528
142 | 308_7A_p28 | 2010-10-29 | Pyroxene – augite | 0.052 | b.d. | 16.065 | 0.015 | 2.83 | 17.329 | 50.9481 | 1.348 | 0.833 | 0.218 | 10.056 | 0.083381 | b.d. | 99.7775 | 1.8962 | 0.10378 | 2 | 0.12414 | 0.020358 | 0.313 | 0.8912 | 0.69102 | 0.0037524 | 0 | 0.00047264 | 0.037729 | 0.024512 | 0.0068723 | 0.0024881 | 0 | 3.9916 | 74.0078 | 36.4613 | 47.0236 | 16.5151 | 0.0012765 | b.d. | 0.40212 | 0.00082608 | 0.036106 | 0.10992 | 0.62509 | 0.04526 | 0.024074 | 0.024096 | 0.070781 | 0.010737 | b.d.
144 | 308_7A_p30 | 2010-10-29 | Pyroxene – augite | 0.067 | 0.002 | 16.413 | 0.001 | 2.982 | 17.687 | 50.4956 | 1.394 | 0.834 | 0.177 | 9.888 | 0.082155 | b.d. | 100.0227 | 1.8776 | 0.12238 | 2 | 0.13068 | 0.0083062 | 0.30748 | 0.90966 | 0.70464 | 0.0048303 | 9.4866e-05 | 3.148e-05 | 0.03898 | 0.024519 | 0.0055746 | 0.0024493 | 0 | 4.007 | 74.7373 | 36.666 | 47.3341 | 15.9998 | 0.0016447 | 1.3636e-05 | 0.41083 | 5.5072e-05 | 0.038045 | 0.1122 | 0.61954 | 0.046805 | 0.023769 | 0.019564 | 0.069598 | 0.010579 | b.d.
145 | 308_7A_p31 | 2010-10-29 | Pyroxene – augite | 0.053 | 0.003 | 15.821 | 0.007 | 2.741 | 16.594 | 50.4168 | 1.307 | 0.81 | 0.216 | 10.145 | 0.066583 | 0.0083855 | 98.1888 | 1.9051 | 0.094941 | 2 | 0.12207 | 0.027126 | 0.32058 | 0.89105 | 0.6718 | 0.0038829 | 0.0001446 | 0.00022393 | 0.037139 | 0.024199 | 0.0069131 | 0.0020171 | 0.00025407 | 3.9853 | 73.5412 | 35.669 | 47.3098 | 17.0212 | 0.001301 | 2.0453e-05 | 0.39601 | 0.0003855 | 0.03497 | 0.10526 | 0.61857 | 0.043883 | 0.023895 | 0.023875 | 0.071407 | 0.0085737 | 0.0046075
146 | 308_7A_p32 | 2010-10-29 | Pyroxene – augite | 0.034 | 0.003 | 18.018 | 0.012 | 2.524 | 14.358 | 50.815 | 1.13 | 0.776 | 0.201 | 11.876 | 0.095452 | 0.010551 | 99.853 | 1.8909 | 0.10906 | 2 | 0.1107 | 0.0016405 | 0.36958 | 0.99938 | 0.57245 | 0.0024531 | 0.00014241 | 0.00037804 | 0.031622 | 0.022831 | 0.0063353 | 0.0028478 | 0.00031482 | 4.01 | 73.0026 | 29.4864 | 51.4767 | 19.0369 | 0.00083463 | 2.0453e-05 | 0.451 | 0.00066086 | 0.032202 | 0.091078 | 0.62346 | 0.037941 | 0.023202 | 0.022217 | 0.083591 | 0.012291 | 0.0057971
154 | 308_7A_p40 | 2010-10-29 | Pyroxene – augite | 0.074 | 0.003 | 16.144 | 0.017 | 2.923 | 15.521 | 50.8108 | 1.385 | 0.659 | 0.213 | 12.098 | 0.0712 | 0.008187 | 99.9272 | 1.8954 | 0.10461 | 2 | 0.12851 | 0.023895 | 0.37741 | 0.89761 | 0.62033 | 0.005352 | 0.00014275 | 0.00053687 | 0.038852 | 0.019436 | 0.0067299 | 0.0021294 | 0.00024488 | 3.9927 | 70.3998 | 32.7289 | 47.3587 | 19.9124 | 0.0018165 | 2.0453e-05 | 0.4041 | 0.00093622 | 0.037292 | 0.098455 | 0.62341 | 0.046502 | 0.022011 | 0.023543 | 0.085154 | 0.0091683 | 0.0044985
155 | 308_7A_p41 | 2010-10-29 | Pyroxene – augite | 0.032 | b.d. | 16.248 | 0.014 | 2.529 | 17.316 | 50.8911 | 1.278 | 0.738 | 0.226 | 10.162 | 0.062725 | b.d. | 99.4968 | 1.9007 | 0.099326 | 2 | 0.11132 | 0.011994 | 0.3174 | 0.90449 | 0.6929 | 0.0023172 | 0 | 0.00044266 | 0.035894 | 0.021792 | 0.0071493 | 0.0018782 | 0 | 3.9964 | 74.024 | 36.187 | 47.2369 | 16.5761 | 0.00078553 | b.d. | 0.4067 | 0.00077101 | 0.032266 | 0.10984 | 0.62439 | 0.04291 | 0.022583 | 0.02498 | 0.071527 | 0.008077 | b.d.
156 | 308_7A_p42 | 2010-10-29 | Pyroxene – augite | 0.053 | b.d. | 16.081 | 0.012 | 2.857 | 17.184 | 50.0463 | 1.328 | 0.868 | 0.193 | 10.032 | 0.07648 | b.d. | 98.7308 | 1.8853 | 0.11469 | 2 | 0.12685 | 0.012159 | 0.31605 | 0.90294 | 0.69358 | 0.0038711 | 0 | 0.00038271 | 0.037621 | 0.025853 | 0.0061582 | 0.0023099 | 0 | 4.0009 | 74.0729 | 36.2641 | 47.211 | 16.5249 | 0.001301 | b.d. | 0.40252 | 0.00066086 | 0.03645 | 0.109 | 0.61403 | 0.044589 | 0.024304 | 0.021333 | 0.070612 | 0.0098481 | b.d.
157 | 308_7A_p43 | 2010-10-29 | Pyroxene – augite | 0.049 | b.d. | 16.444 | 0.004 | 2.821 | 16.622 | 50.8185 | 1.352 | 0.792 | 0.21 | 10.519 | 0.073362 | 0.022773 | 99.7276 | 1.8932 | 0.10678 | 2 | 0.12386 | 0.017085 | 0.32773 | 0.91311 | 0.66347 | 0.0035393 | 0 | 0.00012616 | 0.037877 | 0.023328 | 0.0066265 | 0.0021912 | 0.00068029 | 3.9958 | 73.5883 | 34.8406 | 47.9497 | 17.2097 | 0.0012028 | b.d. | 0.41161 | 0.00022029 | 0.035991 | 0.10544 | 0.6235 | 0.045394 | 0.023681 | 0.023212 | 0.07404 | 0.0094467 | 0.012513
158 | 308_7A_p44 | 2010-10-29 | Pyroxene – augite | 0.06 | b.d. | 16.099 | 0.008 | 2.723 | 17.338 | 50.0327 | 1.358 | 0.82 | 0.18 | 9.939 | 0.074332 | b.d. | 98.6321 | 1.8869 | 0.1131 | 2 | 0.12103 | 0.0079306 | 0.31347 | 0.90496 | 0.70057 | 0.0043872 | 0 | 0.00025542 | 0.038514 | 0.02445 | 0.0057498 | 0.0022476 | 0 | 4.0025 | 74.2727 | 36.5071 | 47.1579 | 16.335 | 0.0014729 | b.d. | 0.40297 | 0.00044058 | 0.034741 | 0.10998 | 0.61386 | 0.045596 | 0.023698 | 0.019896 | 0.069957 | 0.0095716 | b.d.
159 | 308_7A_p45 | 2010-10-29 | Pyroxene – augite | 0.076 | b.d. | 16.421 | 0.002 | 2.833 | 16.137 | 50.015 | 1.314 | 0.801 | 0.205 | 10.78 | 0.078548 | 0.022346 | 98.6849 | 1.8861 | 0.11393 | 2 | 0.12591 | 0.011977 | 0.33996 | 0.92298 | 0.65199 | 0.0055567 | 0 | 6.385e-05 | 0.037263 | 0.023882 | 0.0065478 | 0.0023749 | 0.00067568 | 4.0033 | 73.0816 | 34.0475 | 48.1991 | 17.7533 | 0.0018656 | b.d. | 0.41103 | 0.00011014 | 0.036144 | 0.10236 | 0.61364 | 0.044119 | 0.023549 | 0.022659 | 0.075877 | 0.010115 | 0.012278
164 | 308_7A_p50 | 2010-10-29 | Pyroxene – augite | 0.068 | b.d. | 16.51 | 0.011 | 2.522 | 16.458 | 50.2861 | 1.237 | 1.095 | 0.193 | 11.089 | 0.075926 | b.d. | 99.545 | 1.885 | 0.11496 | 2 | 0.11142 | 0 | 0.34763 | 0.92247 | 0.66101 | 0.0049423 | 0 | 0.00034909 | 0.034871 | 0.032454 | 0.0061279 | 0.002282 | 0 | 4.0125 | 72.6297 | 34.2294 | 47.769 | 18.0016 | 0.0016693 | b.d. | 0.41326 | 0.00060579 | 0.032176 | 0.1044 | 0.61697 | 0.041533 | 0.02628 | 0.021333 | 0.078052 | 0.0097769 | b.d.
55 | 308_7A_p44 | 2011-04-16 | Pyroxene – augite | 0.057 | b.d. | 16.402 | b.d. | 2.527 | 15.606 | 50.628 | 1.321 | 0.645 | 0.233 | 11.416 | 0.064514 | b.d. | 98.8995 | 1.9038 | 0.096186 | 2 | 0.11199 | 0.015808 | 0.35901 | 0.91932 | 0.62876 | 0.0041558 | 0 | 0 | 0.037356 | 0.019177 | 0.0074212 | 0.001945 | 0 | 3.9943 | 71.9158 | 32.9696 | 48.2054 | 18.825 | 0.0012303 | b.d. | 0.28599 | b.d. | 0.043768 | 0.27154 | 0.23726 | 0.04234 | 0.022059 | 0.014679 | 0.087221 | 0.011236 | b.d.
56 | 308_7A_p45 | 2011-04-16 | Pyroxene – augite | 0.055 | b.d. | 16.647 | 0.013 | 2.218 | 16.096 | 50.707 | 1.156 | 0.69 | 0.213 | 10.807 | 0.075324 | b.d. | 98.6773 | 1.9094 | 0.090608 | 2 | 0.098434 | 0.0078257 | 0.34032 | 0.93433 | 0.64939 | 0.0040154 | 0 | 0.00041442 | 0.032735 | 0.020542 | 0.0067935 | 0.0022741 | 0 | 3.9986 | 73.3008 | 33.7513 | 48.5608 | 17.6879 | 0.0011871 | b.d. | 0.29026 | 0.00061032 | 0.038416 | 0.28007 | 0.23763 | 0.037051 | 0.022287 | 0.013419 | 0.082568 | 0.013119 | b.d.
57 | 308_7A_p46 | 2011-04-16 | Pyroxene – augite | 0.046 | b.d. | 16.837 | 0.01 | 2.119 | 15.083 | 50.8 | 1.083 | 0.645 | 0.257 | 11.224 | 0.059682 | 0.0046184 | 98.1683 | 1.919 | 0.081 | 2 | 0.09434 | 0.01334 | 0.35458 | 0.94801 | 0.61046 | 0.0033691 | 0 | 0.00031981 | 0.030765 | 0.019264 | 0.008223 | 0.0018076 | 0.00013989 | 3.9937 | 72.7787 | 31.9104 | 49.5548 | 18.5349 | 0.00099286 | b.d. | 0.29357 | 0.00046948 | 0.036701 | 0.26244 | 0.23807 | 0.034711 | 0.022059 | 0.016191 | 0.085754 | 0.010395 | 0.0040663
59 | 308_7A_p48 | 2011-04-16 | Pyroxene – augite | 0.036 | 0.004 | 16.011 | 0.013 | 2.353 | 16.325 | 51.074 | 1.106 | 0.67 | 0.248 | 10.651 | 0.09157 | 0.027557 | 98.6101 | 1.9221 | 0.077947 | 2 | 0.10436 | 0.026415 | 0.33521 | 0.89809 | 0.65823 | 0.0026267 | 0.00019202 | 0.00041417 | 0.0313 | 0.019935 | 0.007905 | 0.0027629 | 0.00083154 | 3.9839 | 72.8203 | 34.7989 | 47.4796 | 17.7215 | 0.00077702 | 3.0591e-05 | 0.27917 | 0.00061032 | 0.040754 | 0.28405 | 0.23935 | 0.035449 | 0.02211 | 0.015624 | 0.081377 | 0.015949 | 0.024263
60 | 308_7A_p49 | 2011-04-16 | Pyroxene – augite | 0.08 | 0.008 | 15.678 | 0.019 | 2.817 | 16.087 | 49.999 | 1.373 | 0.763 | 0.204 | 10.341 | 0.11226 | 0.0070645 | 97.4883 | 1.9018 | 0.098207 | 2 | 0.12628 | 0.028076 | 0.32894 | 0.88885 | 0.65559 | 0.0058998 | 0.00038816 | 0.00061183 | 0.039273 | 0.022946 | 0.0065723 | 0.0034234 | 0.00021546 | 3.9848 | 72.9886 | 34.9952 | 47.4461 | 17.5587 | 0.0017267 | 6.1181e-05 | 0.27336 | 0.000892 | 0.048791 | 0.27991 | 0.23432 | 0.044006 | 0.023577 | 0.012852 | 0.079008 | 0.019552 | 0.00622
61 | 308_7A_p50 | 2011-04-16 | Pyroxene – augite | 0.074 | b.d. | 15.97 | 0.027 | 3.131 | 16.857 | 50.136 | 1.489 | 0.884 | 0.226 | 10.203 | 0.087689 | 0.0052905 | 99.09 | 1.8804 | 0.11965 | 2 | 0.1384 | 0.01875 | 0.32002 | 0.89275 | 0.67737 | 0.005381 | 0 | 0.00085729 | 0.041996 | 0.026213 | 0.0071793 | 0.0026368 | 0.0001591 | 3.9954 | 73.6126 | 35.8372 | 47.2319 | 16.9309 | 0.0015972 | b.d. | 0.27845 | 0.0012676 | 0.054229 | 0.29331 | 0.23496 | 0.047724 | 0.024752 | 0.014238 | 0.077954 | 0.015273 | 0.0046581
67 | 308_7A_p51 | 2011-04-16 | Pyroxene – augite | 0.105 | 0.005 | 16.349 | 0.053 | 3.332 | 16.935 | 51.237 | 1.569 | 0.814 | 0.199 | 9.81 | 0.084296 | b.d. | 100.4923 | 1.8863 | 0.11369 | 2 | 0.14457 | 0.030889 | 0.30203 | 0.89713 | 0.668 | 0.0074949 | 0.00023481 | 0.0016519 | 0.043439 | 0.023694 | 0.0062054 | 0.0024882 | 0 | 3.9863 | 74.813 | 35.776 | 48.0479 | 16.1761 | 0.0021602 | 4.5936e-05 | 0.34607 | 0.0016399 | 0.069847 | 0.40088 | 0.30012 | 0.052517 | 0.02385 | 0.0095208 | 0.088267 | 0.010417 | b.d.
69 | 308_7A_p53 | 2011-04-16 | Pyroxene – augite | 0.042 | b.d. | 15.983 | b.d. | 2.748 | 16.406 | 49.957 | 1.614 | 0.849 | 0.216 | 10.302 | 0.10608 | b.d. | 98.2231 | 1.8887 | 0.11133 | 2 | 0.12244 | 0.011115 | 0.32572 | 0.90065 | 0.66454 | 0.0030786 | 0 | 0 | 0.045887 | 0.025377 | 0.0069167 | 0.0032153 | 0.00039798 | 3.9915 | 73.4405 | 35.1441 | 47.6305 | 17.2254 | 0.0008641 | b.d. | 0.33833 | b.d. | 0.057605 | 0.38835 | 0.29262 | 0.054024 | 0.024196 | 0.010334 | 0.092694 | 0.013108 | b.d.
70 | 308_7A_p54 | 2011-04-16 | Pyroxene – augite | 0.064 | 0.002 | 16.134 | 0.004 | 2.593 | 16.054 | 50.053 | 1.457 | 0.75 | 0.228 | 10.624 | 0.063846 | b.d. | 98.0268 | 1.8977 | 0.10232 | 2 | 0.11586 | 0.013549 | 0.33685 | 0.91174 | 0.65213 | 0.0047045 | 9.6727e-05 | 0.00012839 | 0.041541 | 0.022482 | 0.0073217 | 0.0019408 | 0.00035268 | 3.9928 | 73.0215 | 34.3097 | 47.9681 | 17.7223 | 0.0013167 | 1.8375e-05 | 0.34152 | 0.00012376 | 0.054356 | 0.38002 | 0.29318 | 0.048768 | 0.02325 | 0.010908 | 0.095591 | 0.0078895 | b.d.
71 | 308_7A_p55 | 2011-04-16 | Pyroxene – augite | 0.045 | b.d. | 15.692 | 0.021 | 2.698 | 16.248 | 50.031 | 1.471 | 0.789 | 0.223 | 10.591 | 0.096777 | b.d. | 97.9058 | 1.899 | 0.10098 | 2 | 0.12069 | 0.019715 | 0.33619 | 0.88778 | 0.66077 | 0.0033117 | 0 | 0.00067481 | 0.041988 | 0.023678 | 0.0071694 | 0.0029451 | 0 | 3.986 | 72.5328 | 35.0589 | 47.1036 | 17.8375 | 0.00092582 | b.d. | 0.33217 | 0.00064976 | 0.056557 | 0.38461 | 0.29305 | 0.049237 | 0.02367 | 0.010669 | 0.095294 | 0.011959 | b.d.
73 | 308_7A_p57 | 2011-04-16 | Pyroxene – augite | 0.02 | b.d. | 15.287 | 0.003 | 3.011 | 16.799 | 49.657 | 1.509 | 0.844 | 0.188 | 10.182 | 0.093591 | b.d. | 97.5936 | 1.8911 | 0.10889 | 2 | 0.13515 | 0.026256 | 0.32428 | 0.86775 | 0.68545 | 0.0014768 | 0 | 9.6724e-05 | 0.043216 | 0.025413 | 0.0060643 | 0.0028577 | 0.00074281 | 3.9846 | 72.7957 | 36.5091 | 46.2186 | 17.2722 | 0.00041147 | b.d. | 0.32359 | 9.2823e-05 | 0.063118 | 0.39766 | 0.29086 | 0.050509 | 0.024138 | 0.0089945 | 0.091614 | 0.011565 | b.d.
74 | 308_7A_p58 | 2011-04-16 | Pyroxene – augite | 0.059 | b.d. | 16.04 | 0.001 | 3.191 | 16.275 | 50.311 | 1.515 | 0.864 | 0.248 | 10.738 | 0.095561 | b.d. | 99.3376 | 1.8834 | 0.11659 | 2 | 0.14079 | 0.024202 | 0.33617 | 0.895 | 0.65277 | 0.0042823 | 0 | 3.1693e-05 | 0.04265 | 0.025573 | 0.0078636 | 0.0028682 | 0 | 3.9914 | 72.6949 | 34.6493 | 47.5066 | 17.8441 | 0.0012139 | b.d. | 0.33953 | 3.0941e-05 | 0.066892 | 0.38525 | 0.29469 | 0.05071 | 0.024278 | 0.011865 | 0.096617 | 0.011809 | b.d.
75 | 308_7A_p59 | 2011-04-16 | Pyroxene – augite | 0.065 | b.d. | 15.931 | 0.014 | 3.113 | 16.736 | 49.518 | 1.618 | 0.831 | 0.227 | 10.255 | 0.10006 | b.d. | 98.4081 | 1.872 | 0.12796 | 2 | 0.1387 | 0.010747 | 0.32422 | 0.8977 | 0.6779 | 0.0047644 | 0 | 0.00044808 | 0.046 | 0.024839 | 0.0072688 | 0.0030328 | 0 | 4.0004 | 73.4661 | 35.6821 | 47.2518 | 17.066 | 0.0013373 | b.d. | 0.33723 | 0.00043317 | 0.065257 | 0.39617 | 0.29005 | 0.054157 | 0.024099 | 0.01086 | 0.092271 | 0.012364 | b.d.
76 | 308_7A_p60 | 2011-04-16 | Pyroxene – augite | 0.056 | 0.006 | 15.477 | 0.012 | 3.142 | 17.564 | 49.663 | 1.552 | 0.82 | 0.201 | 9.86 | 0.09938 | b.d. | 98.4524 | 1.8769 | 0.12315 | 2 | 0.13995 | 0.016797 | 0.31162 | 0.8718 | 0.71118 | 0.0041033 | 0.00028925 | 0.00038393 | 0.044107 | 0.024501 | 0.006434 | 0.0030112 | 0.00017734 | 3.9969 | 73.6677 | 37.537 | 46.0151 | 16.4479 | 0.0011521 | 5.5124e-05 | 0.32762 | 0.00037129 | 0.065864 | 0.41577 | 0.2909 | 0.051948 | 0.024026 | 0.0096165 | 0.088717 | 0.01228 | b.d.
77 | 308_7A_p61 | 2011-04-16 | Pyroxene – augite | 0.061 | b.d. | 15.441 | 0.017 | 3.197 | 17.125 | 49.222 | 1.601 | 0.924 | 0.219 | 10.023 | 0.073139 | b.d. | 97.9031 | 1.8725 | 0.12751 | 2 | 0.14334 | 0.015831 | 0.31887 | 0.87553 | 0.69799 | 0.0044992 | 0 | 0.0005475 | 0.045801 | 0.027791 | 0.0070565 | 0.0022308 | 0 | 3.9965 | 73.3029 | 36.8841 | 46.2658 | 16.8501 | 0.001255 | b.d. | 0.32685 | 0.000526 | 0.067017 | 0.40537 | 0.28831 | 0.053588 | 0.02504 | 0.010478 | 0.090183 | 0.0090378 | b.d.
78 | 308_7A_p62 | 2011-04-16 | Pyroxene – augite | 0.059 | b.d. | 16.378 | 0.015 | 3.139 | 14.843 | 49.926 | 1.562 | 0.752 | 0.21 | 11.693 | 0.086331 | b.d. | 98.6633 | 1.8823 | 0.11768 | 2 | 0.13948 | 0.021803 | 0.36868 | 0.92037 | 0.59958 | 0.0043128 | 0 | 0.00047878 | 0.044286 | 0.022416 | 0.0067061 | 0.0026096 | 0.0006908 | 3.9926 | 71.3991 | 31.7468 | 48.7322 | 19.521 | 0.0012139 | b.d. | 0.34669 | 0.00046411 | 0.065802 | 0.35136 | 0.29244 | 0.052283 | 0.023237 | 0.010047 | 0.10521 | 0.010668 | b.d.
79 | 308_7A_p63 | 2011-04-16 | Pyroxene – augite | 0.057 | b.d. | 15.336 | 0.008 | 3.508 | 16.678 | 49.852 | 1.77 | 0.826 | 0.259 | 10.814 | 0.075309 | b.d. | 99.1833 | 1.873 | 0.12705 | 2 | 0.15533 | 0.028285 | 0.33977 | 0.8588 | 0.67135 | 0.0041521 | 0 | 0.00025445 | 0.050008 | 0.024536 | 0.008242 | 0.0022685 | 0 | 3.9877 | 71.6519 | 35.9025 | 45.9271 | 18.1704 | 0.0011727 | b.d. | 0.32463 | 0.00024753 | 0.073537 | 0.39479 | 0.292 | 0.059245 | 0.024202 | 0.012391 | 0.097301 | 0.009306 | b.d.
126 | 308_7A_p1 | 2010-10-08 | Pyroxene – pigeonite | 0.033 | b.d. | 21.401 | 0.009 | 0.916 | 4.797 | 51.308 | 0.668 | 0.406 | 0.332 | 19.233 | 0.01272 | b.d. | 99.1157 | 1.9336 | 0.066397 | 2 | 0.040685 | 0 | 0.60616 | 1.2021 | 0.19369 | 0.0024112 | 0 | 0.00028714 | 0.018931 | 0.012097 | 0.010598 | 0.00038434 | 0.00031736 | 4.0474 | 66.4789 | 9.675 | 60.0471 | 30.2779 | 0.00056982 | b.d. | 0.4403 | 0.00062975 | 0.026032 | 0.029542 | 0.42682 | 0.010767 | 0.018595 | 0.031105 | 0.14049 | 0.0020191 | b.d.
127 | 308_7A_p2 | 2010-10-08 | Pyroxene – pigeonite | 0.011 | 0.008 | 21.072 | 0.007 | 0.91 | 4.791 | 51.778 | 0.621 | 0.402 | 0.332 | 19.152 | 0.021951 | b.d. | 99.106 | 1.948 | 0.052034 | 2 | 0.040349 | 0 | 0.60257 | 1.1816 | 0.19312 | 0.00080237 | 0.00038393 | 0.00022295 | 0.017569 | 0.011957 | 0.010579 | 0.00066211 | 0.00016998 | 4.0199 | 66.2273 | 9.7667 | 59.7591 | 30.4743 | 0.00018994 | 7.152e-05 | 0.43353 | 0.00048981 | 0.025862 | 0.029505 | 0.43073 | 0.01001 | 0.018653 | 0.031105 | 0.1399 | 0.0034843 | b.d.
128 | 308_7A_p3 | 2010-10-08 | Pyroxene – pigeonite | 0.041 | b.d. | 20.24 | b.d. | 1.572 | 5.809 | 50.903 | 1.043 | 0.564 | 0.321 | 18.639 | 0.033879 | b.d. | 99.1659 | 1.919 | 0.081034 | 2 | 0.069844 | 0 | 0.58763 | 1.1373 | 0.23463 | 0.0029968 | 0 | 0 | 0.029569 | 0.01681 | 0.01025 | 0.001024 | 0 | 4.0203 | 65.9329 | 11.9737 | 58.0383 | 29.988 | 0.00070795 | b.d. | 0.41641 | b.d. | 0.044675 | 0.035775 | 0.42345 | 0.016812 | 0.020868 | 0.030075 | 0.13615 | 0.0053777 | b.d.
130 | 308_7A_p5 | 2010-10-08 | Pyroxene – pigeonite | 0.029 | 0.001 | 19.961 | b.d. | 1.841 | 7.051 | 50.283 | 1.114 | 0.634 | 0.298 | 17.519 | 0.02753 | b.d. | 98.7585 | 1.9031 | 0.096858 | 2 | 0.082122 | 0 | 0.55452 | 1.1261 | 0.28593 | 0.0021281 | 4.8281e-05 | 0 | 0.031707 | 0.018972 | 0.0095533 | 0.00083542 | 0 | 4.03 | 67.0046 | 14.5399 | 57.2623 | 28.1979 | 0.00050075 | 8.94e-06 | 0.41067 | b.d. | 0.05232 | 0.043424 | 0.41829 | 0.017956 | 0.021619 | 0.02792 | 0.12797 | 0.00437 | b.d.
131 | 308_7A_p6 | 2010-10-08 | Pyroxene – pigeonite | b.d. | b.d. | 21.456 | 0.005 | 1.16 | 4.869 | 51.643 | 0.637 | 0.457 | 0.322 | 18.501 | 0.039872 | b.d. | 99.0899 | 1.9383 | 0.061706 | 2 | 0.051312 | 0 | 0.58071 | 1.2003 | 0.1958 | 0 | 0 | 0.00015887 | 0.017979 | 0.013561 | 0.010236 | 0.0011998 | 0.00020166 | 4.0208 | 67.3944 | 9.9047 | 60.7192 | 29.3761 | b.d. | b.d. | 0.44143 | 0.00034986 | 0.032966 | 0.029986 | 0.42961 | 0.010268 | 0.019468 | 0.030168 | 0.13515 | 0.006329 | b.d.
136 | 308_7A_p11 | 2010-10-08 | Pyroxene – pigeonite | 0.003 | b.d. | 21.846 | 0.009 | 0.861 | 4.342 | 51.499 | 0.579 | 0.507 | 0.311 | 19.252 | 0.037157 | b.d. | 99.2462 | 1.9356 | 0.064388 | 2 | 0.03814 | 0 | 0.60513 | 1.2238 | 0.17485 | 0.00021862 | 0 | 0.00028638 | 0.016365 | 0.015066 | 0.0099007 | 0.0011197 | 0 | 4.0468 | 66.9141 | 8.7258 | 61.0753 | 30.1989 | 5.1802e-05 | b.d. | 0.44945 | 0.00062975 | 0.024469 | 0.02674 | 0.42841 | 0.0093326 | 0.019976 | 0.029138 | 0.14063 | 0.0058981 | b.d.
137 | 308_7A_p12 | 2010-10-08 | Pyroxene – pigeonite | 0.031 | 0.001 | 19.886 | 0.052 | 1.589 | 6.703 | 50.284 | 1.053 | 0.621 | 0.285 | 18.059 | 0.05083 | b.d. | 98.6148 | 1.9085 | 0.091491 | 2 | 0.071079 | 0 | 0.57321 | 1.125 | 0.27258 | 0.0022812 | 4.8416e-05 | 0.0016709 | 0.030055 | 0.018635 | 0.0091621 | 0.0015468 | 0 | 4.0349 | 66.2459 | 13.831 | 57.0834 | 29.0855 | 0.00053528 | 8.94e-06 | 0.40913 | 0.0036386 | 0.045158 | 0.041281 | 0.4183 | 0.016973 | 0.021797 | 0.026702 | 0.13192 | 0.0080684 | b.d.
138 | 308_7A_p13 | 2010-10-08 | Pyroxene – pigeonite | 0.019 | 0.005 | 19.623 | 0.017 | 1.995 | 8.139 | 50.037 | 1.213 | 0.701 | 0.291 | 16.864 | 0.021044 | b.d. | 98.925 | 1.8921 | 0.10789 | 2 | 0.08891 | 0 | 0.5333 | 1.106 | 0.32975 | 0.001393 | 0.00024118 | 0.00054422 | 0.034494 | 0.020958 | 0.0093204 | 0.00063801 | 0.00037543 | 4.0371 | 67.4678 | 16.7466 | 56.1692 | 27.0841 | 0.00032808 | 4.47e-05 | 0.40372 | 0.0011895 | 0.056697 | 0.050124 | 0.41625 | 0.019552 | 0.022222 | 0.027264 | 0.12319 | 0.0033404 | b.d.
139 | 308_7A_p14 | 2010-10-08 | Pyroxene – pigeonite | 0.002 | b.d. | 19.593 | 0.02 | 2.136 | 8.322 | 50.431 | 1.291 | 0.732 | 0.332 | 16.692 | 0.062661 | b.d. | 99.6137 | 1.8919 | 0.10813 | 2 | 0.094439 | 0 | 0.52367 | 1.0955 | 0.33449 | 0.00014547 | 0 | 0.00063518 | 0.03642 | 0.021711 | 0.010549 | 0.0018847 | 0.00014028 | 4.0255 | 67.659 | 17.1207 | 56.0753 | 26.804 | 3.4534e-05 | b.d. | 0.4031 | 0.0013994 | 0.060704 | 0.051251 | 0.41952 | 0.020809 | 0.022912 | 0.031105 | 0.12193 | 0.0099464 | b.d.
140 | 308_7A_p15 | 2010-10-08 | Pyroxene – pigeonite | 0.027 | b.d. | 19.301 | 0.004 | 2.088 | 9.779 | 51.059 | 1.141 | 0.687 | 0.301 | 16.083 | 0.043398 | b.d. | 100.5134 | 1.8982 | 0.10185 | 2 | 0.091484 | 0 | 0.50001 | 1.0695 | 0.3895 | 0.0019461 | 0 | 0.00012589 | 0.031898 | 0.020193 | 0.0094779 | 0.0012935 | 0.00040722 | 4.0246 | 68.1418 | 19.8828 | 54.5933 | 25.5239 | 0.00046621 | b.d. | 0.39709 | 0.00027989 | 0.05934 | 0.060224 | 0.42475 | 0.018391 | 0.02219 | 0.028201 | 0.11748 | 0.0068886 | b.d.
156 | 308_7A_p26 | 2010-10-08 | Pyroxene – pigeonite | 0.034 | b.d. | 19.506 | 0.015 | 1.765 | 7.559 | 49.935 | 1.218 | 0.672 | 0.307 | 17.424 | 0.04202 | b.d. | 98.477 | 1.8994 | 0.10063 | 2 | 0.079123 | 0 | 0.55426 | 1.1059 | 0.30806 | 0.0025074 | 0 | 0.00048303 | 0.03484 | 0.020209 | 0.0098908 | 0.0012814 | 0.00010567 | 4.0375 | 66.6139 | 15.6517 | 56.1877 | 28.1606 | 0.00085442 | b.d. | 0.39012 | 0.00073852 | 0.047776 | 0.046361 | 0.42574 | 0.035406 | 0.022042 | 0.032152 | 0.088334 | 0.0060288 | b.d.
157 | 308_7A_p27 | 2010-10-08 | Pyroxene – pigeonite | 0.013 | b.d. | 20.571 | 0.002 | 1.461 | 5.825 | 50.798 | 1.025 | 1.02 | 0.292 | 17.928 | 0.042967 | b.d. | 98.978 | 1.9152 | 0.084796 | 2 | 0.064919 | 0 | 0.56527 | 1.156 | 0.2353 | 0.00095029 | 0 | 6.3837e-05 | 0.029061 | 0.030405 | 0.0093248 | 0.0012988 | 0 | 4.0277 | 67.1597 | 12.0261 | 59.083 | 28.8908 | 0.00032669 | b.d. | 0.41142 | 9.847e-05 | 0.039547 | 0.035726 | 0.4331 | 0.029796 | 0.025398 | 0.030581 | 0.090889 | 0.0061647 | b.d.
158 | 308_7A_p28 | 2010-10-08 | Pyroxene – pigeonite | 0.031 | 0.002 | 20.846 | b.d. | 1 | 4.915 | 51.849 | 0.726 | 0.496 | 0.294 | 18.796 | 0.023435 | b.d. | 98.9784 | 1.9503 | 0.049697 | 2 | 0.044332 | 0 | 0.59127 | 1.1687 | 0.19808 | 0.0022608 | 9.5966e-05 | 0 | 0.020536 | 0.014751 | 0.0093669 | 0.00070677 | 0 | 4.0058 | 66.4055 | 10.116 | 59.6879 | 30.196 | 0.00077903 | 2.0128e-05 | 0.41692 | b.d. | 0.027069 | 0.030145 | 0.44206 | 0.021104 | 0.020038 | 0.030791 | 0.09529 | 0.0033624 | b.d.
159 | 308_7A_p29 | 2010-10-08 | Pyroxene – pigeonite | 0.02 | b.d. | 21.51 | b.d. | 0.832 | 4.652 | 51.194 | 0.705 | 0.379 | 0.293 | 19.081 | 0.022538 | b.d. | 98.6885 | 1.9359 | 0.064088 | 2 | 0.03708 | 0 | 0.60343 | 1.2124 | 0.18848 | 0.0014664 | 0 | 0 | 0.020048 | 0.011331 | 0.0093847 | 0.00068333 | 2.277e-05 | 4.0472 | 66.7683 | 9.4038 | 60.4896 | 30.1066 | 0.0005026 | b.d. | 0.4302 | b.d. | 0.022521 | 0.028532 | 0.43648 | 0.020494 | 0.018344 | 0.030686 | 0.096735 | 0.0032337 | b.d.
160 | 308_7A_p30 | 2010-10-08 | Pyroxene – pigeonite | b.d. | b.d. | 21.183 | 0.016 | 1.061 | 4.63 | 51.428 | 0.741 | 0.451 | 0.313 | 19.15 | 0.0093617 | b.d. | 98.9824 | 1.9377 | 0.06225 | 2 | 0.047116 | 0 | 0.60342 | 1.1897 | 0.18691 | 0 | 0 | 0.00051038 | 0.020996 | 0.013435 | 0.0099891 | 0.00028281 | 0 | 4.0252 | 66.347 | 9.4401 | 60.0838 | 30.4761 | b.d. | b.d. | 0.42366 | 0.00078776 | 0.02872 | 0.028397 | 0.43847 | 0.02154 | 0.019122 | 0.03278 | 0.097085 | 0.0013432 | b.d.
161 | 308_7A_p31 | 2010-10-08 | Pyroxene – pigeonite | 0.013 | b.d. | 21.421 | 0.004 | 1.066 | 4.536 | 51.348 | 0.777 | 0.486 | 0.346 | 19.285 | 0.011185 | b.d. | 99.2932 | 1.9305 | 0.069537 | 2 | 0.047233 | 0 | 0.60634 | 1.2004 | 0.18271 | 0.0009476 | 0 | 0.00012731 | 0.021968 | 0.014446 | 0.011018 | 0.00033714 | 0.00013315 | 4.0391 | 66.4396 | 9.1843 | 60.3376 | 30.4782 | 0.00032669 | b.d. | 0.42842 | 0.00019694 | 0.028855 | 0.02782 | 0.43779 | 0.022587 | 0.01944 | 0.036237 | 0.097769 | 0.0016048 | b.d.
171 | 308_7A_p41 | 2010-10-08 | Pyroxene – pigeonite | 0.006 | b.d. | 23.535 | b.d. | 0.937 | 4.221 | 52.216 | 0.497 | 0.568 | 0.289 | 17.282 | 0.02056 | b.d. | 99.5716 | 1.9356 | 0.064362 | 2 | 0.040937 | 0 | 0.53576 | 1.3004 | 0.16765 | 0.00043124 | 0 | 0 | 0.013855 | 0.016647 | 0.0090741 | 0.00061106 | 0.00064493 | 4.045 | 70.8214 | 8.3665 | 64.8961 | 26.7374 | 0.00015078 | b.d. | 0.4707 | b.d. | 0.025363 | 0.025888 | 0.44519 | 0.014447 | 0.020448 | 0.030267 | 0.087614 | 0.0029498 | b.d.
172 | 308_7A_p42 | 2010-10-08 | Pyroxene – pigeonite | 0.008 | 0.007 | 22.327 | b.d. | 1.413 | 5.245 | 51.128 | 0.752 | 0.713 | 0.341 | 16.782 | 0.040308 | b.d. | 98.7563 | 1.9171 | 0.082946 | 2 | 0.062441 | 0 | 0.52623 | 1.2478 | 0.21071 | 0.00058158 | 0.00033481 | 0 | 0.021204 | 0.021137 | 0.01083 | 0.0012117 | 0.00025604 | 4.0403 | 70.3369 | 10.6164 | 62.8696 | 26.514 | 0.00020104 | 7.0447e-05 | 0.44654 | b.d. | 0.038248 | 0.032169 | 0.43591 | 0.02186 | 0.022246 | 0.035713 | 0.08508 | 0.0057831 | b.d.
173 | 308_7A_p43 | 2010-10-08 | Pyroxene – pigeonite | 0.005 | 0.007 | 22.651 | b.d. | 1.439 | 5.028 | 51.852 | 0.735 | 0.659 | 0.287 | 17.074 | 0.060391 | b.d. | 99.7974 | 1.9217 | 0.078277 | 2 | 0.062855 | 0 | 0.5292 | 1.2513 | 0.19965 | 0.00035929 | 0.00033094 | 0 | 0.020485 | 0.01931 | 0.0090093 | 0.0017945 | 0 | 4.0316 | 70.2775 | 10.083 | 63.1914 | 26.7256 | 0.00012565 | 7.0447e-05 | 0.45302 | b.d. | 0.038952 | 0.030838 | 0.44209 | 0.021366 | 0.021879 | 0.030057 | 0.08656 | 0.0086646 | b.d.
174 | 308_7A_p44 | 2010-10-08 | Pyroxene – pigeonite | b.d. | b.d. | 23.078 | b.d. | 1.374 | 4.493 | 52.141 | 0.69 | 0.661 | 0.296 | 17.045 | 0.037612 | b.d. | 99.8156 | 1.9276 | 0.072363 | 2 | 0.059867 | 0 | 0.52699 | 1.2717 | 0.17797 | 0 | 0 | 0 | 0.019183 | 0.019321 | 0.0092688 | 0.0011148 | 0 | 4.0255 | 70.7014 | 9.0035 | 64.3357 | 26.6607 | b.d. | b.d. | 0.46156 | b.d. | 0.037192 | 0.027556 | 0.44455 | 0.020058 | 0.021218 | 0.031 | 0.086413 | 0.0053964 | b.d.
175 | 308_7A_p45 | 2010-10-08 | Pyroxene – pigeonite | 0.011 | b.d. | 22.481 | b.d. | 1.453 | 4.986 | 51.578 | 0.795 | 0.687 | 0.297 | 16.908 | 0.038097 | b.d. | 99.2341 | 1.9217 | 0.078257 | 2 | 0.063804 | 0 | 0.52684 | 1.2485 | 0.19904 | 0.00079464 | 0 | 0 | 0.022275 | 0.020238 | 0.0093729 | 0.001138 | 0 | 4.0282 | 70.3242 | 10.0813 | 63.2346 | 26.6841 | 0.00027643 | b.d. | 0.44962 | b.d. | 0.039331 | 0.03058 | 0.43975 | 0.02311 | 0.022053 | 0.031105 | 0.085718 | 0.0054659 | b.d.
178 | 308_7A_p48 | 2010-10-08 | Pyroxene – pigeonite | 0.012 | b.d. | 23.323 | b.d. | 1.365 | 3.92 | 52.571 | 0.709 | 0.725 | 0.291 | 17.433 | 0.044519 | b.d. | 100.3935 | 1.9311 | 0.068865 | 2 | 0.059095 | 0 | 0.53554 | 1.277 | 0.15428 | 0.00085466 | 0 | 0 | 0.019586 | 0.021056 | 0.0090541 | 0.0013112 | 7.2161e-05 | 4.0187 | 70.4532 | 7.8442 | 64.9268 | 27.229 | 0.00030156 | b.d. | 0.46646 | b.d. | 0.036949 | 0.024042 | 0.44822 | 0.02061 | 0.02204 | 0.030476 | 0.08838 | 0.0063873 | b.d.
181 | 308_7A_p51 | 2010-10-08 | Pyroxene – pigeonite | 0.001 | 0.012 | 22.444 | b.d. | 1.341 | 4.319 | 51.273 | 0.733 | 0.685 | 0.331 | 17.056 | 0.042401 | b.d. | 98.2374 | 1.9286 | 0.071425 | 2 | 0.059447 | 0 | 0.53651 | 1.2583 | 0.17406 | 7.2928e-05 | 0.00057578 | 0 | 0.020734 | 0.020371 | 0.010545 | 0.0012787 | 0 | 4.0224 | 70.1075 | 8.8404 | 63.9097 | 27.2499 | 2.513e-05 | 0.00012077 | 0.44888 | b.d. | 0.036299 | 0.026489 | 0.43715 | 0.021308 | 0.02192 | 0.034666 | 0.086469 | 0.0060835 | b.d.
197 | 308_7A_p67 | 2010-10-08 | Pyroxene – pigeonite | 0.017 | b.d. | 22.785 | 0.005 | 1.397 | 4.102 | 52.359 | 0.647 | 0.681 | 0.296 | 17.248 | 0.037823 | b.d. | 99.5748 | 1.9382 | 0.061832 | 2 | 0.060947 | 0 | 0.53394 | 1.2571 | 0.16269 | 0.0012201 | 0 | 0.00015669 | 0.018011 | 0.019931 | 0.0092806 | 0.0011225 | 0.00020044 | 4.0041 | 70.1888 | 8.3268 | 64.3443 | 27.3288 | 0.00042721 | b.d. | 0.4557 | 0.00024617 | 0.037815 | 0.025158 | 0.44641 | 0.018808 | 0.02186 | 0.031 | 0.087442 | 0.0054267 | b.d.
198 | 308_7A_p68 | 2010-10-08 | Pyroxene – pigeonite | 0.001 | b.d. | 23.708 | 0.006 | 1.333 | 4.097 | 52.476 | 0.702 | 0.677 | 0.278 | 17.038 | 0.023553 | b.d. | 100.3396 | 1.9266 | 0.073418 | 2 | 0.057678 | 0 | 0.52312 | 1.2973 | 0.16116 | 7.1182e-05 | 0 | 0.00018649 | 0.019381 | 0.019651 | 0.0086449 | 0.0006933 | 0 | 4.0305 | 71.2645 | 8.1326 | 65.4689 | 26.3985 | 2.513e-05 | b.d. | 0.47416 | 0.00029541 | 0.036083 | 0.025128 | 0.44741 | 0.020407 | 0.021867 | 0.029115 | 0.086377 | 0.0033793 | b.d.
199 | 308_7A_p69 | 2010-10-08 | Pyroxene – pigeonite | 0.001 | b.d. | 22.438 | 0.002 | 1.446 | 4.964 | 51.612 | 0.705 | 0.666 | 0.289 | 16.943 | 0.034538 | b.d. | 99.1005 | 1.9247 | 0.075268 | 2 | 0.063554 | 0 | 0.5284 | 1.2472 | 0.19834 | 7.2304e-05 | 0 | 6.3143e-05 | 0.019771 | 0.019637 | 0.0091286 | 0.0010327 | 0.00072521 | 4.025 | 70.241 | 10.0479 | 63.1833 | 26.7688 | 2.513e-05 | b.d. | 0.44876 | 9.847e-05 | 0.039141 | 0.030445 | 0.44004 | 0.020494 | 0.021778 | 0.030267 | 0.085896 | 0.0049554 | b.d.
207 | 308_7A_p72 | 2010-10-08 | Pyroxene – pigeonite | b.d. | b.d. | 22.721 | b.d. | 1.48 | 5.579 | 52.09 | 0.725 | 0.725 | 0.319 | 16.668 | 0.05644 | b.d. | 100.3634 | 1.9189 | 0.081087 | 2 | 0.064257 | 0 | 0.5135 | 1.2476 | 0.2202 | 0 | 0 | 0 | 0.020085 | 0.021116 | 0.0099535 | 0.001667 | 0.00022753 | 4.0343 | 70.8415 | 11.1141 | 62.9681 | 25.9178 | b.d. | b.d. | 0.41929 | b.d. | 0.035729 | 0.028374 | 0.54554 | 0.021121 | 0.02204 | 0.029874 | 0.068371 | 0.005788 | b.d.
209 | 308_7A_p74 | 2010-10-08 | Pyroxene – pigeonite | 0.003 | b.d. | 22.742 | b.d. | 1.33 | 4.353 | 51.916 | 0.663 | 0.696 | 0.32 | 17.163 | 0.039745 | b.d. | 99.2257 | 1.9318 | 0.06824 | 2 | 0.058325 | 0 | 0.53407 | 1.2613 | 0.17354 | 0.00021643 | 0 | 0 | 0.018552 | 0.020476 | 0.010085 | 0.0011857 | 0.00014596 | 4.0197 | 70.2527 | 8.814 | 64.0606 | 27.1254 | 6.1247e-05 | b.d. | 0.41968 | b.d. | 0.032108 | 0.022138 | 0.54372 | 0.019315 | 0.021854 | 0.029968 | 0.070401 | 0.0040759 | b.d.
217 | 308_7A_p82 | 2010-10-08 | Pyroxene – pigeonite | 0.023 | 0.005 | 22.009 | b.d. | 1.599 | 6.3 | 51.741 | 0.789 | 0.646 | 0.269 | 16.412 | 0.040126 | b.d. | 99.8331 | 1.9182 | 0.081837 | 2 | 0.069864 | 0 | 0.50883 | 1.2161 | 0.25024 | 0.0016532 | 0.00023645 | 0 | 0.021996 | 0.018935 | 0.0084467 | 0.0011927 | 9.2805e-05 | 4.0278 | 70.5024 | 12.6688 | 61.5706 | 25.7606 | 0.00046956 | 3.6039e-05 | 0.40615 | b.d. | 0.038602 | 0.032041 | 0.54189 | 0.022986 | 0.02177 | 0.025192 | 0.06732 | 0.004115 | b.d.
218 | 308_7A_p83 | 2010-10-08 | Pyroxene – pigeonite | 0.009 | b.d. | 21.904 | 0.01 | 1.37 | 5.296 | 51.31 | 0.637 | 0.612 | 0.298 | 17.015 | 0.045872 | b.d. | 98.5069 | 1.9287 | 0.071334 | 2 | 0.060692 | 0 | 0.53486 | 1.2272 | 0.21329 | 0.00065591 | 0 | 0.00031822 | 0.018006 | 0.018188 | 0.0094876 | 0.0013824 | 4.0523e-06 | 4.0237 | 69.6455 | 10.7974 | 62.1256 | 27.077 | 0.00018374 | b.d. | 0.40422 | 0.00044382 | 0.033074 | 0.026934 | 0.53738 | 0.018558 | 0.020808 | 0.027908 | 0.069794 | 0.0047043 | b.d.
219 | 308_7A_p84 | 2010-10-08 | Pyroxene – pigeonite | 0.017 | b.d. | 21.875 | 0.006 | 1.608 | 6.202 | 51.568 | 0.812 | 0.673 | 0.299 | 16.685 | 0.044013 | b.d. | 99.789 | 1.9154 | 0.084623 | 2 | 0.070391 | 0 | 0.51827 | 1.211 | 0.24681 | 0.0012242 | 0 | 0.00018867 | 0.022681 | 0.019764 | 0.0094066 | 0.0013107 | 7.9666e-05 | 4.0308 | 70.0302 | 12.4897 | 61.2836 | 26.2267 | 0.00034706 | b.d. | 0.40368 | 0.00026629 | 0.03882 | 0.031542 | 0.54008 | 0.023656 | 0.021872 | 0.028001 | 0.06844 | 0.0045136 | b.d.
225 | 308_7A_p90 | 2010-10-08 | Pyroxene – pigeonite | 0.02 | b.d. | 20.675 | 0.01 | 2.131 | 7.513 | 50.757 | 1.114 | 0.626 | 0.31 | 17.145 | 0.04153 | b.d. | 100.3425 | 1.8884 | 0.11161 | 2 | 0.09344 | 0 | 0.53344 | 1.1465 | 0.29948 | 0.0014427 | 0 | 0.00031497 | 0.031168 | 0.018414 | 0.0097689 | 0.0012388 | 0.00041531 | 4.0423 | 68.2464 | 15.1296 | 57.921 | 26.9494 | 0.00040831 | b.d. | 0.38154 | 0.00044382 | 0.051446 | 0.03821 | 0.53158 | 0.032454 | 0.021534 | 0.029031 | 0.070327 | 0.004259 | b.d.
247 | 308_7A_p112 | 2010-10-08 | Pyroxene – pigeonite | 0.013 | 0.005 | 22.91 | 0.018 | 0.961 | 4.319 | 52.424 | 0.497 | 0.522 | 0.301 | 17.182 | 0.04256 | b.d. | 99.1946 | 1.9485 | 0.051471 | 2 | 0.042097 | 0 | 0.53408 | 1.2692 | 0.172 | 0.00093684 | 0.00023707 | 0.0005664 | 0.013892 | 0.01534 | 0.0094761 | 0.0012683 | 0.00026409 | 4.0173 | 70.3832 | 8.7074 | 64.2547 | 27.038 | 0.0002654 | 3.6039e-05 | 0.42278 | 0.00079887 | 0.0232 | 0.021966 | 0.54904 | 0.014479 | 0.019732 | 0.028189 | 0.070479 | 0.0043645 | b.d.
248 | 308_7A_p113 | 2010-10-08 | Pyroxene – pigeonite | b.d. | b.d. | 22.224 | b.d. | 1.653 | 5.809 | 51.665 | 0.79 | 0.644 | 0.292 | 16.84 | 0.033121 | b.d. | 99.9501 | 1.9144 | 0.085638 | 2 | 0.072186 | 0 | 0.52183 | 1.2274 | 0.23062 | 0 | 0 | 0 | 0.022013 | 0.018866 | 0.0091642 | 0.00098395 | 0.00010164 | 4.0311 | 70.1681 | 11.6482 | 61.9948 | 26.357 | b.d. | b.d. | 0.41012 | b.d. | 0.039906 | 0.029543 | 0.54109 | 0.023015 | 0.021445 | 0.027346 | 0.069076 | 0.0033966 | b.d.
15 | 308_7A_p3 | 2010-10-22 | Pyroxene – pigeonite | 0.017 | 0.004 | 22.055 | 0.011 | 2.046 | 6.041 | 51.575 | 1.004 | 0.575 | 0.326 | 17.219 | 0.04907 | b.d. | 100.9221 | 1.8974 | 0.10256 | 2 | 0.088713 | 0 | 0.52978 | 1.2094 | 0.23812 | 0.0012126 | 0.00018772 | 0.00034261 | 0.027777 | 0.016725 | 0.010159 | 0.0014474 | 0.00023011 | 4.0354 | 69.5387 | 12.0427 | 61.1644 | 26.7929 | 0.00032274 | 7.5923e-05 | 0.47171 | 0.00060907 | 0.017052 | 0.038614 | 0.07445 | 0.016525 | 0.02116 | 0.011221 | 0.096012 | 0.0056695 | b.d.
127 | 308_7A_p13 | 2010-10-29 | Pyroxene – pigeonite | 0.02 | b.d. | 21.24 | b.d. | 1.535 | 5.099 | 52.6787 | 0.945 | 0.431 | 0.296 | 18.192 | 0.03336 | 0.014207 | 100.4843 | 1.9431 | 0.056859 | 2 | 0.066732 | 0.0098723 | 0.56118 | 1.1678 | 0.20152 | 0.0014304 | 0 | 0 | 0.026213 | 0.01257 | 0.009248 | 0.00098659 | 0.0004202 | 3.9912 | 67.542 | 10.4387 | 60.4915 | 29.0698 | 0.00049096 | b.d. | 0.53165 | b.d. | 0.019584 | 0.032345 | 0.64633 | 0.031729 | 0.019395 | 0.032717 | 0.12805 | 0.0042957 | 0.0078061
128 | 308_7A_p14 | 2010-10-29 | Pyroxene – pigeonite | 0.062 | b.d. | 22.555 | 0.017 | 1.184 | 4.874 | 52.6279 | 0.773 | 0.408 | 0.303 | 17.893 | 0.025205 | b.d. | 100.7221 | 1.9351 | 0.064946 | 2 | 0.051308 | 0 | 0.55019 | 1.2361 | 0.19201 | 0.0044199 | 0 | 0.00052918 | 0.021374 | 0.011861 | 0.0094364 | 0.00074302 | 0 | 4.0267 | 69.1992 | 9.7057 | 62.4829 | 27.8114 | 0.001522 | b.d. | 0.56457 | 0.00093622 | 0.015106 | 0.030918 | 0.6457 | 0.025954 | 0.018401 | 0.033491 | 0.12594 | 0.0032455 | b.d.
130 | 308_7A_p16 | 2010-10-29 | Pyroxene – pigeonite | 0.024 | 0.013 | 22.017 | 0.004 | 1.494 | 3.948 | 52.9404 | 0.728 | 0.328 | 0.366 | 18.2 | 0.012426 | 0.014194 | 100.089 | 1.9529 | 0.047071 | 2 | 0.064954 | 0.017882 | 0.56147 | 1.2106 | 0.15604 | 0.0017165 | 0.00061174 | 0.00012492 | 0.020195 | 0.0095664 | 0.011436 | 0.0003675 | 0.00041984 | 3.9904 | 68.3152 | 8.093 | 62.7864 | 29.1206 | 0.00058915 | 8.8631e-05 | 0.5511 | 0.00022029 | 0.019061 | 0.025044 | 0.64954 | 0.024443 | 0.017843 | 0.040455 | 0.1281 | 0.0016 | 0.0077989
133 | 308_7A_p19 | 2010-10-29 | Pyroxene – pigeonite | 0.031 | b.d. | 21.535 | 0.002 | 1.031 | 4.187 | 53.1281 | 0.644 | 0.377 | 0.346 | 18.235 | 0.012838 | b.d. | 99.5289 | 1.9717 | 0.028292 | 2 | 0.045095 | 0.016804 | 0.56595 | 1.1912 | 0.16649 | 0.0022306 | 0 | 6.2838e-05 | 0.017973 | 0.011062 | 0.010876 | 0.00038199 | 0 | 3.9831 | 67.7922 | 8.6546 | 61.925 | 29.4204 | 0.00076099 | b.d. | 0.53904 | 0.00011014 | 0.013154 | 0.02656 | 0.65184 | 0.021623 | 0.018247 | 0.038244 | 0.12835 | 0.0016531 | b.d.
134 | 308_7A_p20 | 2010-10-29 | Pyroxene – pigeonite | 0.058 | b.d. | 22.124 | 0.021 | 1.027 | 4.766 | 52.4923 | 0.6 | 0.364 | 0.309 | 17.892 | 0.019054 | 0.0046982 | 99.677 | 1.9493 | 0.050651 | 2 | 0.044949 | 0 | 0.55566 | 1.2246 | 0.18963 | 0.0041761 | 0 | 0.00066022 | 0.016756 | 0.010687 | 0.0097194 | 0.00056731 | 0.0001399 | 4.0126 | 68.7876 | 9.6264 | 62.1658 | 28.2077 | 0.0014238 | b.d. | 0.55378 | 0.0011565 | 0.013103 | 0.030233 | 0.64404 | 0.020145 | 0.018309 | 0.034154 | 0.12594 | 0.0024536 | 0.0025815
138 | 308_7A_p24 | 2010-10-29 | Pyroxene – pigeonite | 0.031 | b.d. | 21.84 | b.d. | 1.5 | 5.738 | 52.4712 | 1.007 | 0.477 | 0.316 | 17.871 | 0.020056 | 0.016733 | 101.288 | 1.9236 | 0.076357 | 2 | 0.064811 | 0 | 0.54791 | 1.1934 | 0.22538 | 0.0022035 | 0 | 0 | 0.027762 | 0.013826 | 0.0098124 | 0.0005895 | 0.00049188 | 4.0216 | 68.5349 | 11.46 | 60.6808 | 27.8592 | 0.00076099 | b.d. | 0.54667 | b.d. | 0.019137 | 0.036398 | 0.64378 | 0.033811 | 0.019318 | 0.034928 | 0.12579 | 0.0025825 | 0.0091939
139 | 308_7A_p25 | 2010-10-29 | Pyroxene – pigeonite | 0.006 | b.d. | 20.881 | b.d. | 1.068 | 4.692 | 52.7254 | 0.896 | 0.357 | 0.327 | 19.122 | 0.010601 | 0.022684 | 100.1077 | 1.958 | 0.041956 | 2 | 0.046744 | 0.0047883 | 0.59387 | 1.1558 | 0.18669 | 0.00043201 | 0 | 0 | 0.025023 | 0.010482 | 0.010286 | 0.00031563 | 0.00067548 | 3.9884 | 66.0585 | 9.6412 | 59.6897 | 30.6692 | 0.00014729 | b.d. | 0.52267 | b.d. | 0.013626 | 0.029763 | 0.6469 | 0.030084 | 0.017671 | 0.036144 | 0.13459 | 0.001365 | 0.012464
143 | 308_7A_p29 | 2010-10-29 | Pyroxene – pigeonite | b.d. | 0.003 | 22.732 | b.d. | 1.453 | 5.127 | 52.6193 | 0.674 | 0.484 | 0.31 | 16.601 | 0.032691 | 0.0058125 | 100.0418 | 1.9374 | 0.062643 | 2 | 0.06305 | 0.00040698 | 0.51116 | 1.2475 | 0.20225 | 0 | 0.0001409 | 0 | 0.018662 | 0.014089 | 0.0096675 | 0.00096501 | 0.0001716 | 4.005 | 70.9346 | 10.3141 | 63.6184 | 26.0675 | b.d. | 2.0453e-05 | 0.569 | b.d. | 0.018538 | 0.032522 | 0.6456 | 0.02263 | 0.019844 | 0.034265 | 0.11685 | 0.0042095 | 0.0031937
147 | 308_7A_p33 | 2010-10-29 | Pyroxene – pigeonite | 0.027 | b.d. | 22.296 | b.d. | 1.554 | 6.412 | 52.8542 | 0.7 | 0.618 | 0.269 | 15.793 | 0.056563 | 0.013136 | 100.5929 | 1.9351 | 0.064939 | 2 | 0.067053 | 0.0021149 | 0.48354 | 1.2167 | 0.25152 | 0.0019166 | 0 | 0 | 0.019272 | 0.017889 | 0.0083417 | 0.0016603 | 0.00038562 | 4.0033 | 71.56 | 12.8868 | 62.3382 | 24.775 | 0.00066279 | b.d. | 0.55809 | b.d. | 0.019826 | 0.040674 | 0.64848 | 0.023503 | 0.021074 | 0.029733 | 0.11116 | 0.0072835 | 0.0072176
148 | 308_7A_p34 | 2010-10-29 | Pyroxene – pigeonite | 0.031 | b.d. | 22.199 | b.d. | 1.525 | 5.785 | 52.9935 | 0.639 | 0.605 | 0.301 | 16.017 | 0.039863 | 0.020769 | 100.1561 | 1.946 | 0.053999 | 2 | 0.066 | 0.012001 | 0.49188 | 1.215 | 0.22761 | 0.0022071 | 0 | 0 | 0.017646 | 0.017565 | 0.0093621 | 0.0011736 | 0.00061154 | 3.9951 | 71.1832 | 11.7655 | 62.8081 | 25.4264 | 0.00076099 | b.d. | 0.55566 | b.d. | 0.019456 | 0.036696 | 0.65019 | 0.021455 | 0.020812 | 0.03327 | 0.11274 | 0.005133 | 0.011412
149 | 308_7A_p35 | 2010-10-29 | Pyroxene – pigeonite | 0.043 | b.d. | 21.672 | b.d. | 1.609 | 5.406 | 51.7447 | 0.787 | 0.474 | 0.321 | 17.692 | 0.044136 | 0.022026 | 99.8149 | 1.9241 | 0.075858 | 2 | 0.070515 | 0 | 0.55018 | 1.2012 | 0.21538 | 0.0031002 | 0 | 0 | 0.022007 | 0.013936 | 0.01011 | 0.0013158 | 0.00065674 | 4.0179 | 68.5854 | 10.9512 | 61.0745 | 27.9743 | 0.0010556 | b.d. | 0.54247 | b.d. | 0.020528 | 0.034292 | 0.63487 | 0.026424 | 0.019671 | 0.035481 | 0.12453 | 0.0056833 | 0.012102
150 | 308_7A_p36 | 2010-10-29 | Pyroxene – pigeonite | b.d. | 0.001 | 21.941 | b.d. | 1.724 | 5.464 | 52.2989 | 0.752 | 0.544 | 0.304 | 16.799 | 0.029308 | 0.025488 | 99.8827 | 1.9329 | 0.067141 | 2 | 0.075093 | 0.0079525 | 0.51922 | 1.2086 | 0.21636 | 0 | 4.7145e-05 | 0 | 0.0209 | 0.015896 | 0.0095163 | 0.00086842 | 0.00075533 | 4.0003 | 69.9504 | 11.1284 | 62.1661 | 26.7056 | b.d. | 6.8178e-06 | 0.5492 | b.d. | 0.021995 | 0.03466 | 0.64167 | 0.025249 | 0.020563 | 0.033602 | 0.11824 | 0.0037739 | 0.014005
151 | 308_7A_p37 | 2010-10-29 | Pyroxene – pigeonite | 0.011 | 0.001 | 21.914 | 0.005 | 1.519 | 6.222 | 52.7261 | 0.728 | 0.654 | 0.283 | 15.52 | 0.050426 | 0.0035828 | 99.6372 | 1.945 | 0.054955 | 2 | 0.066041 | 0.011087 | 0.4788 | 1.2049 | 0.24592 | 0.00078676 | 4.7057e-05 | 0.00015615 | 0.020196 | 0.019075 | 0.0088425 | 0.0014914 | 0.00010598 | 3.9916 | 71.5632 | 12.7443 | 62.443 | 24.8127 | 0.00027003 | 6.8178e-06 | 0.54852 | 0.00027536 | 0.01938 | 0.039468 | 0.64691 | 0.024443 | 0.021778 | 0.03128 | 0.10924 | 0.0064932 | 0.0019686
152 | 308_7A_p38 | 2010-10-29 | Pyroxene – pigeonite | 0.027 | 0.002 | 22.823 | 0.013 | 1.528 | 5.034 | 53.1604 | 0.706 | 0.584 | 0.311 | 16.315 | 0.050534 | 0.0062808 | 100.5602 | 1.9423 | 0.057668 | 2 | 0.065798 | 0.0081298 | 0.49852 | 1.2429 | 0.19706 | 0.0019127 | 9.3216e-05 | 0.00040212 | 0.019398 | 0.01687 | 0.0096246 | 0.0014803 | 0.00018401 | 3.9966 | 71.3733 | 10.1658 | 64.1176 | 25.7166 | 0.00066279 | 1.3636e-05 | 0.57128 | 0.00071594 | 0.019495 | 0.031933 | 0.65224 | 0.023704 | 0.020674 | 0.034375 | 0.11484 | 0.0065071 | 0.0034511
153 | 308_7A_p39 | 2010-10-29 | Pyroxene – pigeonite | 0.048 | b.d. | 22.358 | 0.009 | 1.461 | 5.027 | 52.4266 | 0.731 | 0.487 | 0.283 | 16.871 | 0.028411 | 0.0023703 | 99.7324 | 1.9384 | 0.061556 | 2 | 0.063666 | 0.0021099 | 0.52167 | 1.2322 | 0.19914 | 0.003441 | 0 | 0.00028172 | 0.020326 | 0.014237 | 0.0088629 | 0.00084222 | 7.0274e-05 | 4.0032 | 70.2554 | 10.1969 | 63.0915 | 26.7116 | 0.0011783 | b.d. | 0.55964 | 0.00049565 | 0.01864 | 0.031888 | 0.64323 | 0.024544 | 0.019577 | 0.03128 | 0.11875 | 0.0036584 | 0.0013024
8 | 308_7A_p3 | 2010-11-17 | Pyroxene – pigeonite | 0.018 | b.d. | 23.382 | 0.109 | 1.37 | 2.062 | 52.681 | 0.63 | 0.235 | 0.292 | 19.361 | 0.0079067 | b.d. | 100.1479 | 1.9418 | 0.058163 | 2 | 0.059516 | 0.0013526 | 0.59682 | 1.2846 | 0.081434 | 0.0012864 | 0 | 0.0034014 | 0.017463 | 0.0068486 | 0.0091165 | 0.00023367 | 9.7311e-05 | 4.0029 | 68.2786 | 4.1487 | 65.4459 | 30.4053 | 0.00042945 | b.d. | 0.85005 | 0.0081532 | 0.043627 | 0.010076 | 0.31172 | 0.011838 | 0.016638 | 0.013689 | 0.11925 | 0.00090054 | b.d.
15 | 308_7A_p4 | 2011-04-16 | Pyroxene – pigeonite | 0.031 | b.d. | 22.207 | b.d. | 1.485 | 5.654 | 52.328 | 0.812 | 0.524 | 0.294 | 16.471 | 0.061013 | 0.0010254 | 99.868 | 1.9332 | 0.06681 | 2 | 0.064658 | 0 | 0.50888 | 1.2228 | 0.2238 | 0.0022205 | 0 | 0 | 0.022559 | 0.015306 | 0.0091997 | 0.0018072 | 3.0374e-05 | 4.0066 | 70.6139 | 11.4445 | 62.5325 | 26.023 | 0.0006691 | b.d. | 0.3872 | b.d. | 0.02572 | 0.098378 | 0.24523 | 0.026026 | 0.020541 | 0.018522 | 0.12584 | 0.010627 | 0.00090279
16 | 308_7A_p5 | 2011-04-16 | Pyroxene – pigeonite | 0.013 | 0.002 | 22.507 | 0.008 | 1.369 | 4.661 | 52.503 | 0.669 | 0.559 | 0.275 | 16.774 | 0.028715 | 0.0085291 | 99.3772 | 1.9445 | 0.055508 | 2 | 0.059756 | 0.0042475 | 0.51954 | 1.2424 | 0.18495 | 0.00093349 | 9.4488e-05 | 0.00025083 | 0.018632 | 0.016369 | 0.0086266 | 0.00085266 | 0.00025329 | 3.9985 | 70.514 | 9.4997 | 63.8154 | 26.6849 | 0.00028059 | 1.5295e-05 | 0.39243 | 0.00037558 | 0.023711 | 0.0811 | 0.24605 | 0.021442 | 0.020236 | 0.017325 | 0.12816 | 0.0050013 | 0.0075096
17 | 308_7A_p6 | 2011-04-16 | Pyroxene – pigeonite | 0.02 | b.d. | 21.824 | b.d. | 1.508 | 5.529 | 52.285 | 0.775 | 0.588 | 0.309 | 16.291 | 0.060195 | 0.01132 | 99.2005 | 1.942 | 0.057983 | 2 | 0.066013 | 0.0080306 | 0.50603 | 1.2082 | 0.22003 | 0.0014403 | 0 | 0 | 0.021647 | 0.017268 | 0.0097212 | 0.0017926 | 0.00033715 | 3.9945 | 70.4808 | 11.3753 | 62.4634 | 26.1613 | 0.00043168 | b.d. | 0.38052 | b.d. | 0.026119 | 0.096203 | 0.24503 | 0.02484 | 0.020933 | 0.019467 | 0.12447 | 0.010484 | 0.009967
18 | 308_7A_p7 | 2011-04-16 | Pyroxene – pigeonite | 0.019 | b.d. | 21.97 | b.d. | 1.376 | 4.66 | 51.772 | 0.773 | 0.576 | 0.295 | 16.93 | 0.033205 | b.d. | 98.4042 | 1.9394 | 0.060591 | 2 | 0.06075 | 0.00015952 | 0.53038 | 1.2267 | 0.18703 | 0.00138 | 0 | 0 | 0.021776 | 0.01706 | 0.0093601 | 0.00099727 | 0 | 4.0001 | 69.8147 | 9.6205 | 63.0982 | 27.2813 | 0.00041009 | b.d. | 0.38307 | b.d. | 0.023832 | 0.081082 | 0.24262 | 0.024776 | 0.020621 | 0.018585 | 0.12935 | 0.0057833 | b.d.
19 | 308_7A_p8 | 2011-04-16 | Pyroxene – pigeonite | 0.008 | 0.003 | 21.361 | b.d. | 1.497 | 5.163 | 51.647 | 0.784 | 0.603 | 0.313 | 16.298 | 0.043151 | 0.010309 | 97.7305 | 1.9469 | 0.053139 | 2 | 0.066507 | 0.013368 | 0.51378 | 1.2002 | 0.20852 | 0.00058469 | 0.00014426 | 0 | 0.022224 | 0.017971 | 0.0099936 | 0.0013041 | 0.00031159 | 3.9884 | 70.0237 | 10.8464 | 62.4286 | 26.725 | 0.00017267 | 2.2943e-05 | 0.37245 | b.d. | 0.025928 | 0.089834 | 0.24204 | 0.025128 | 0.021286 | 0.019719 | 0.12452 | 0.0075155 | 0.0090764
20 | 308_7A_p9 | 2011-04-16 | Pyroxene – pigeonite | 0.034 | b.d. | 22.094 | b.d. | 1.462 | 4.625 | 52.174 | 0.745 | 0.627 | 0.348 | 16.473 | 0.044342 | 0.021022 | 98.6474 | 1.9441 | 0.055857 | 2 | 0.064206 | 0.0083486 | 0.51334 | 1.2271 | 0.18465 | 0.0024564 | 0 | 0 | 0.020876 | 0.018472 | 0.010983 | 0.0013247 | 0.00062812 | 3.9942 | 70.5054 | 9.5916 | 63.7428 | 26.6656 | 0.00073385 | b.d. | 0.38523 | b.d. | 0.025322 | 0.080473 | 0.24451 | 0.023878 | 0.021318 | 0.021924 | 0.12586 | 0.0077231 | 0.018509
21 | 308_7A_p10 | 2011-04-16 | Pyroxene – pigeonite | 0.046 | 0.01 | 22.447 | 0.012 | 1.483 | 5.035 | 52.08 | 0.783 | 0.617 | 0.326 | 16.536 | 0.049155 | b.d. | 99.4242 | 1.9295 | 0.070487 | 2 | 0.064755 | 0 | 0.51235 | 1.2396 | 0.19986 | 0.0033043 | 0.00047261 | 0.00037639 | 0.021815 | 0.018073 | 0.01023 | 0.0014601 | 0 | 4.0136 | 70.7551 | 10.2401 | 63.5097 | 26.2502 | 0.00099286 | 7.6477e-05 | 0.39139 | 0.00056337 | 0.025686 | 0.087607 | 0.24407 | 0.025096 | 0.02104 | 0.020538 | 0.12634 | 0.0085614 | b.d.
22 | 308_7A_p11 | 2011-04-16 | Pyroxene – pigeonite | 0.019 | b.d. | 22.837 | 0.016 | 1.411 | 4.694 | 52.116 | 0.782 | 0.635 | 0.292 | 16.679 | 0.05816 | 0.024685 | 99.5638 | 1.9291 | 0.070941 | 2 | 0.061554 | 0 | 0.5163 | 1.2599 | 0.18616 | 0.0013636 | 0 | 0.00050138 | 0.021767 | 0.018583 | 0.0091547 | 0.001726 | 0.00073265 | 4.0176 | 70.933 | 9.4862 | 64.2042 | 26.3097 | 0.00041009 | b.d. | 0.39819 | 0.00075116 | 0.024439 | 0.081674 | 0.24424 | 0.025064 | 0.021209 | 0.018396 | 0.12743 | 0.01013 | 0.021734
23 | 308_7A_p12 | 2011-04-16 | Pyroxene – pigeonite | 0.009 | b.d. | 22.619 | b.d. | 1.414 | 4.71 | 52.056 | 0.742 | 0.643 | 0.305 | 16.592 | 0.053357 | 0.0088272 | 99.1522 | 1.9344 | 0.065606 | 2 | 0.061927 | 0 | 0.51562 | 1.2528 | 0.18752 | 0.00064843 | 0 | 0 | 0.020735 | 0.018891 | 0.0095997 | 0.0015897 | 0.00026302 | 4.0077 | 70.843 | 9.5873 | 64.051 | 26.3616 | 0.00019425 | b.d. | 0.39438 | b.d. | 0.024491 | 0.081952 | 0.24395 | 0.023782 | 0.021412 | 0.019215 | 0.12677 | 0.0092932 | 0.007772
24 | 308_7A_p13 | 2011-04-16 | Pyroxene – pigeonite | 0.003 | b.d. | 22.427 | b.d. | 1.415 | 4.589 | 52.066 | 0.731 | 0.65 | 0.321 | 16.774 | 0.058411 | 0.016529 | 99.0509 | 1.937 | 0.06303 | 2 | 0.062041 | 0 | 0.52187 | 1.2436 | 0.18291 | 0.00021639 | 0 | 0 | 0.020451 | 0.019119 | 0.010115 | 0.0017422 | 0.00049307 | 4.0022 | 70.4399 | 9.388 | 63.827 | 26.785 | 6.4751e-05 | b.d. | 0.39104 | b.d. | 0.024508 | 0.079847 | 0.244 | 0.023429 | 0.021515 | 0.020223 | 0.12816 | 0.010173 | 0.014553
25 | 308_7A_p14 | 2011-04-16 | Pyroxene – pigeonite | 0.013 | 0.003 | 21.848 | 0.004 | 1.411 | 4.434 | 51.866 | 0.757 | 0.608 | 0.326 | 16.619 | 0.042283 | 0.006783 | 97.9381 | 1.9484 | 0.051582 | 2 | 0.062471 | 0.01089 | 0.52211 | 1.2233 | 0.17847 | 0.00094686 | 0.00014376 | 0.00012721 | 0.021385 | 0.018058 | 0.010373 | 0.0012735 | 0.00020432 | 3.9896 | 70.0874 | 9.2762 | 63.586 | 27.1379 | 0.00028059 | 2.2943e-05 | 0.38094 | 0.00018779 | 0.024439 | 0.07715 | 0.24306 | 0.024263 | 0.021219 | 0.020538 | 0.12697 | 0.0073645 | 0.0059722
26 | 308_7A_p15 | 2011-04-16 | Pyroxene – pigeonite | 0.011 | b.d. | 21.902 | 0.002 | 1.402 | 4.074 | 52.451 | 0.701 | 0.61 | 0.292 | 16.874 | 0.038558 | 0.0083654 | 98.3659 | 1.9594 | 0.04064 | 2 | 0.061725 | 0.021085 | 0.52715 | 1.2195 | 0.16306 | 0.0007967 | 0 | 6.3251e-05 | 0.019693 | 0.018016 | 0.0092391 | 0.0011548 | 0.00025057 | 3.9808 | 69.8192 | 8.5384 | 63.8578 | 27.6038 | 0.00023742 | b.d. | 0.38188 | 9.3895e-05 | 0.024283 | 0.070886 | 0.24581 | 0.022468 | 0.021106 | 0.018396 | 0.12892 | 0.0067157 | 0.0073654
27 | 308_7A_p16 | 2011-04-16 | Pyroxene – pigeonite | 0.009 | b.d. | 22.757 | b.d. | 1.304 | 3.766 | 52.437 | 0.707 | 0.594 | 0.296 | 16.941 | 0.048529 | 0.0042556 | 98.8638 | 1.9494 | 0.050553 | 2 | 0.057135 | 0.0065825 | 0.52671 | 1.261 | 0.15001 | 0.00064872 | 0 | 0 | 0.019766 | 0.01746 | 0.0093208 | 0.0014465 | 0.00012686 | 3.9931 | 70.5377 | 7.7414 | 65.0771 | 27.1815 | 0.00019425 | b.d. | 0.39679 | b.d. | 0.022585 | 0.065527 | 0.24574 | 0.02266 | 0.02079 | 0.018648 | 0.12943 | 0.0084522 | 0.0037469
28 | 308_7A_p17 | 2011-04-16 | Pyroxene – pigeonite | 0.009 | 0.005 | 23.345 | 0.001 | 1.274 | 3.672 | 52.495 | 0.691 | 0.554 | 0.272 | 17.109 | 0.032607 | b.d. | 99.4596 | 1.9411 | 0.058862 | 2 | 0.055522 | 0 | 0.52908 | 1.2867 | 0.14548 | 0.00064525 | 0.00023585 | 3.1305e-05 | 0.019215 | 0.016197 | 0.0085191 | 0.00096671 | 0 | 4.007 | 70.8617 | 7.4177 | 65.6054 | 26.9769 | 0.00019425 | 3.8238e-05 | 0.40704 | 4.6948e-05 | 0.022066 | 0.063892 | 0.24601 | 0.022147 | 0.02083 | 0.017136 | 0.13072 | 0.0056792 | b.d.
29 | 308_7A_p18 | 2011-04-16 | Pyroxene – pigeonite | 0.002 | b.d. | 23.625 | b.d. | 1.331 | 3.877 | 52.642 | 0.678 | 0.55 | 0.324 | 16.906 | 0.046671 | 0.010313 | 99.992 | 1.9344 | 0.065616 | 2 | 0.057643 | 0 | 0.51953 | 1.2939 | 0.15264 | 0.00014249 | 0 | 0 | 0.018735 | 0.015979 | 0.010084 | 0.001375 | 0.00030387 | 4.0174 | 71.3519 | 7.7635 | 65.8125 | 26.424 | 4.3168e-05 | b.d. | 0.41193 | b.d. | 0.023053 | 0.067459 | 0.2467 | 0.021731 | 0.02046 | 0.020412 | 0.12917 | 0.0081287 | 0.0090802
30 | 308_7A_p19 | 2011-04-16 | Pyroxene – pigeonite | 0.023 | 0.002 | 22.153 | b.d. | 1.471 | 5.039 | 52.255 | 0.81 | 0.63 | 0.294 | 16.428 | 0.060023 | 0.0040958 | 99.1691 | 1.9404 | 0.059607 | 2 | 0.064377 | 0.0047694 | 0.51016 | 1.2261 | 0.20048 | 0.0016559 | 9.4736e-05 | 0 | 0.022619 | 0.018496 | 0.0092469 | 0.001787 | 0.00012195 | 3.9955 | 70.6177 | 10.3512 | 63.3078 | 26.3409 | 0.00049643 | 1.5295e-05 | 0.38626 | b.d. | 0.025478 | 0.087677 | 0.24489 | 0.025961 | 0.021294 | 0.018522 | 0.12551 | 0.010454 | 0.0036062
31 | 308_7A_p20 | 2011-04-16 | Pyroxene – pigeonite | 0.013 | b.d. | 21.733 | b.d. | 1.391 | 5.245 | 52.128 | 0.778 | 0.622 | 0.307 | 16.325 | 0.05118 | b.d. | 98.5932 | 1.9472 | 0.052774 | 2 | 0.061239 | 0.008465 | 0.50998 | 1.21 | 0.20992 | 0.00094153 | 0 | 0 | 0.021855 | 0.01837 | 0.0097134 | 0.0015328 | 0 | 3.9908 | 70.3503 | 10.8769 | 62.6984 | 26.4247 | 0.00028059 | b.d. | 0.37894 | b.d. | 0.024092 | 0.091261 | 0.24429 | 0.024936 | 0.021397 | 0.019341 | 0.12473 | 0.008914 | b.d.
32 | 308_7A_p21 | 2011-04-16 | Pyroxene – pigeonite | 0.028 | b.d. | 21.194 | b.d. | 1.483 | 5.586 | 52.273 | 0.794 | 0.674 | 0.284 | 16.161 | 0.044101 | 0.007533 | 98.5286 | 1.9531 | 0.046943 | 2 | 0.065303 | 0.01836 | 0.50497 | 1.1803 | 0.22361 | 0.0020283 | 0 | 0 | 0.022309 | 0.01991 | 0.0089876 | 0.0013211 | 0.00022568 | 3.9824 | 70.0361 | 11.7145 | 61.8317 | 26.4538 | 0.00060435 | b.d. | 0.36954 | b.d. | 0.025686 | 0.097195 | 0.24497 | 0.025449 | 0.021972 | 0.017892 | 0.12347 | 0.0076812 | 0.0066326
33 | 308_7A_p22 | 2011-04-16 | Pyroxene – pigeonite | 0.021 | 0.004 | 21.06 | b.d. | 1.442 | 5.46 | 52.319 | 0.752 | 0.631 | 0.329 | 16.502 | 0.053308 | b.d. | 98.5733 | 1.9559 | 0.044053 | 2 | 0.063536 | 0.019483 | 0.51593 | 1.1735 | 0.2187 | 0.0015222 | 0.00019076 | 0 | 0.021142 | 0.018651 | 0.010418 | 0.0015978 | 0 | 3.9819 | 69.4617 | 11.4614 | 61.5005 | 27.0382 | 0.00045326 | 3.0591e-05 | 0.3672 | b.d. | 0.024976 | 0.095002 | 0.24519 | 0.024102 | 0.021643 | 0.020727 | 0.12608 | 0.0092846 | b.d.
34 | 308_7A_p23 | 2011-04-16 | Pyroxene – pigeonite | 0.028 | b.d. | 21.42 | 0.004 | 1.44 | 5.138 | 51.993 | 0.795 | 0.65 | 0.27 | 16.359 | 0.029097 | b.d. | 98.1261 | 1.9496 | 0.050407 | 2 | 0.063638 | 0.013231 | 0.51299 | 1.1972 | 0.20642 | 0.0020356 | 0 | 0.00012698 | 0.022418 | 0.01927 | 0.0085753 | 0.00087475 | 0 | 3.9869 | 70.0031 | 10.7702 | 62.4636 | 26.7661 | 0.00060435 | b.d. | 0.37348 | 0.00018779 | 0.024941 | 0.0894 | 0.24366 | 0.025481 | 0.02132 | 0.01701 | 0.12499 | 0.0050678 | b.d.
35 | 308_7A_p24 | 2011-04-16 | Pyroxene – pigeonite | 0.039 | b.d. | 22.12 | 0.003 | 1.584 | 5.405 | 52.155 | 0.775 | 0.664 | 0.305 | 16.431 | 0.060195 | b.d. | 99.5412 | 1.9318 | 0.068203 | 2 | 0.069147 | 0.00094482 | 0.50896 | 1.2212 | 0.2145 | 0.0028008 | 0 | 9.4072e-05 | 0.021587 | 0.019445 | 0.0095687 | 0.0017876 | 0 | 4.0027 | 70.5829 | 11.03 | 62.7976 | 26.1724 | 0.00084177 | b.d. | 0.38568 | 0.00014084 | 0.027435 | 0.094045 | 0.24442 | 0.02484 | 0.021912 | 0.019215 | 0.12554 | 0.010484 | b.d.
36 | 308_7A_p25 | 2011-04-16 | Pyroxene – pigeonite | b.d. | 0.002 | 22.244 | 0.002 | 1.485 | 5.376 | 52.601 | 0.848 | 0.607 | 0.314 | 16.413 | 0.034836 | 0.0041203 | 99.931 | 1.9388 | 0.061151 | 2 | 0.064511 | 0.0033596 | 0.50593 | 1.2221 | 0.21231 | 0 | 9.4038e-05 | 6.241e-05 | 0.023505 | 0.017689 | 0.0098031 | 0.0010295 | 0.00012178 | 3.996 | 70.7216 | 10.9419 | 62.9832 | 26.0748 | b.d. | 1.5295e-05 | 0.38785 | 9.3895e-05 | 0.02572 | 0.093541 | 0.24651 | 0.027179 | 0.021063 | 0.019782 | 0.1254 | 0.0060675 | 0.0036278
38 | 308_7A_p27 | 2011-04-16 | Pyroxene – pigeonite | b.d. | b.d. | 21.585 | b.d. | 1.52 | 6.001 | 53.608 | 0.816 | 0.597 | 0.304 | 16.122 | 0.067993 | 0.0085969 | 100.6296 | 1.9579 | 0.042124 | 2 | 0.065427 | 0.023302 | 0.49241 | 1.175 | 0.23482 | 0 | 0 | 0 | 0.022411 | 0.017239 | 0.0094041 | 0.001991 | 0.00025176 | 3.9774 | 70.4686 | 12.3444 | 61.7697 | 25.8859 | b.d. | b.d. | 0.37636 | b.d. | 0.026327 | 0.10442 | 0.25123 | 0.026154 | 0.021014 | 0.019152 | 0.12318 | 0.011842 | 0.0075693
39 | 308_7A_p28 | 2011-04-16 | Pyroxene – pigeonite | 0.034 | 0.001 | 21.057 | 0.007 | 1.532 | 5.828 | 52.31 | 0.817 | 0.663 | 0.295 | 16.193 | 0.049989 | 0.0044806 | 98.7915 | 1.9504 | 0.049593 | 2 | 0.067322 | 0.017728 | 0.50492 | 1.1702 | 0.23282 | 0.0024579 | 4.7562e-05 | 0.00022096 | 0.022908 | 0.019545 | 0.0093164 | 0.0014944 | 0.00013396 | 3.9834 | 69.8582 | 12.2024 | 61.3338 | 26.4638 | 0.00073385 | 7.6477e-06 | 0.36715 | 0.00032863 | 0.026534 | 0.10141 | 0.24515 | 0.026186 | 0.021945 | 0.018585 | 0.12372 | 0.0087065 | 0.0039451
40 | 308_7A_p29 | 2011-04-16 | Pyroxene – pigeonite | 0.008 | 0.001 | 21.711 | 0.015 | 1.505 | 4.727 | 52.2 | 0.778 | 0.623 | 0.314 | 16.549 | 0.04618 | 0.024898 | 98.5021 | 1.9489 | 0.051064 | 2 | 0.066224 | 0.015161 | 0.51672 | 1.2082 | 0.18909 | 0.00057911 | 4.7627e-05 | 0.00047413 | 0.021844 | 0.01839 | 0.0099299 | 0.0013824 | 0.00074538 | 3.9858 | 70.044 | 9.8793 | 63.1242 | 26.9966 | 0.00017267 | 7.6477e-06 | 0.37855 | 0.00070421 | 0.026067 | 0.082248 | 0.24463 | 0.024936 | 0.021369 | 0.019782 | 0.12644 | 0.0080432 | 0.021922
41 | 308_7A_p30 | 2011-04-16 | Pyroxene – pigeonite | 0.005 | b.d. | 21.81 | b.d. | 1.481 | 4.674 | 51.918 | 0.788 | 0.638 | 0.327 | 16.54 | 0.045131 | 0.021912 | 98.248 | 1.9457 | 0.054263 | 2 | 0.065415 | 0.011151 | 0.51839 | 1.2183 | 0.18768 | 0.00036331 | 0 | 0 | 0.022208 | 0.018904 | 0.01038 | 0.0013561 | 0.00065849 | 3.9894 | 70.1508 | 9.7527 | 63.3092 | 26.9381 | 0.00010792 | b.d. | 0.38028 | b.d. | 0.025651 | 0.081326 | 0.24331 | 0.025256 | 0.021501 | 0.020601 | 0.12637 | 0.0078605 | 0.019293
42 | 308_7A_p31 | 2011-04-16 | Pyroxene – pigeonite | 0.009 | b.d. | 23.212 | 0.011 | 1.273 | 3.529 | 52.685 | 0.689 | 0.565 | 0.297 | 16.983 | 0.046617 | 0.011187 | 99.3108 | 1.9469 | 0.053149 | 2 | 0.055441 | 0.0022917 | 0.52483 | 1.2785 | 0.13972 | 0.00064481 | 0 | 0.00034412 | 0.019146 | 0.016507 | 0.0092958 | 0.0013811 | 0.00033147 | 3.9971 | 70.8964 | 7.1908 | 65.7984 | 27.0108 | 0.00019425 | b.d. | 0.40472 | 0.00051642 | 0.022049 | 0.061403 | 0.2469 | 0.022083 | 0.020736 | 0.018711 | 0.12975 | 0.0081193 | 0.0098496
43 | 308_7A_p32 | 2011-04-16 | Pyroxene – pigeonite | b.d. | b.d. | 23.023 | b.d. | 1.321 | 3.636 | 52.733 | 0.683 | 0.619 | 0.307 | 16.989 | 0.043646 | 0.002177 | 99.3568 | 1.9489 | 0.051076 | 2 | 0.05754 | 0.0064639 | 0.52509 | 1.2683 | 0.14398 | 0 | 0 | 0 | 0.018983 | 0.018088 | 0.0096103 | 0.0012933 | 6.4516e-05 | 3.9936 | 70.7201 | 7.4317 | 65.4644 | 27.1039 | b.d. | b.d. | 0.40143 | b.d. | 0.02288 | 0.063265 | 0.24713 | 0.021891 | 0.021479 | 0.019341 | 0.1298 | 0.0076019 | 0.0019168
44 | 308_7A_p33 | 2011-04-16 | Pyroxene – pigeonite | 0.007 | b.d. | 22.525 | 0.017 | 1.292 | 3.935 | 52.73 | 0.738 | 0.635 | 0.308 | 16.911 | 0.061376 | 0.021305 | 99.1807 | 1.9538 | 0.04624 | 2 | 0.05642 | 0.01018 | 0.52401 | 1.244 | 0.15621 | 0.00050287 | 0 | 0.00053326 | 0.020563 | 0.018602 | 0.0096661 | 0.0018233 | 0.00063297 | 3.9867 | 70.3613 | 8.1183 | 64.6491 | 27.2325 | 0.00015109 | b.d. | 0.39275 | 0.00079811 | 0.022378 | 0.068468 | 0.24711 | 0.023654 | 0.021336 | 0.019404 | 0.1292 | 0.01069 | 0.018758
54 | 308_7A_p43 | 2011-04-16 | Pyroxene – pigeonite | 0.028 | b.d. | 20.423 | 0.003 | 1.482 | 5.432 | 52.695 | 0.981 | 0.446 | 0.338 | 18.091 | 0.035183 | 0.0053723 | 99.9596 | 1.9538 | 0.046154 | 2 | 0.064763 | 0.018609 | 0.56097 | 1.1287 | 0.21579 | 0.0020129 | 0 | 9.4171e-05 | 0.027354 | 0.013075 | 0.010615 | 0.0010459 | 0.00015972 | 3.9802 | 66.7999 | 11.3251 | 59.2348 | 29.4402 | 0.00060435 | b.d. | 0.3561 | 0.00014084 | 0.025668 | 0.094515 | 0.24695 | 0.031442 | 0.019133 | 0.021294 | 0.13822 | 0.0061279 | 0.0047301
6 | 308_8A_p1 | 2010-11-17 | Pyroxene | 0.025 | b.d. | 16.568 | b.d. | 0.885 | 5.79 | 49.449 | 0.814 | 0.211 | 0.377 | 24.213 | 0.016003 | b.d. | 98.348 | 1.9335 | 0.066546 | 2 | 0.040783 | 0 | 0.79174 | 0.96557 | 0.24256 | 0.0018952 | 0 | 0 | 0.023934 | 0.0065228 | 0.012485 | 0.00050168 | 0 | 4.0454 | 54.9459 | 12.1287 | 48.2817 | 39.5897 | 0.00082817 | b.d. | 0.6583 | b.d. | 0.024961 | 0.028296 | 0.17953 | 0.01822 | 0.015973 | 0.030719 | 0.23972 | 0.0024078 | b.d.
26 | 308_8A_p21 | 2010-11-17 | Pyroxene | 0.056 | 0.007 | 14.581 | 0.052 | 3.972 | 16.09 | 48.152 | 1.683 | 0.84 | 0.262 | 12.744 | 0.067737 | b.d. | 98.5067 | 1.8406 | 0.1594 | 2 | 0.17894 | 0.019543 | 0.40739 | 0.83075 | 0.65896 | 0.0041503 | 0.00034132 | 0.0016828 | 0.048379 | 0.025386 | 0.0084827 | 0.0020759 | 0.00027981 | 4.0075 | 67.0966 | 34.7353 | 43.7904 | 21.4743 | 0.0018551 | 6.6274e-05 | 0.57935 | 0.0021761 | 0.11203 | 0.078633 | 0.17482 | 0.03767 | 0.02436 | 0.021349 | 0.12617 | 0.010191 | b.d.
27 | 308_8A_p22 | 2010-11-17 | Pyroxene | 0.026 | b.d. | 21.392 | b.d. | 1.897 | 4.88 | 51.329 | 0.793 | 0.766 | 0.286 | 17.382 | 0.073106 | b.d. | 98.8241 | 1.9234 | 0.076649 | 2 | 0.083776 | 0.0071268 | 0.54469 | 1.1948 | 0.19592 | 0.0018889 | 0 | 0 | 0.022346 | 0.022693 | 0.0090771 | 0.0021963 | 0 | 4.0009 | 68.686 | 10.123 | 61.733 | 28.144 | 0.0008613 | b.d. | 0.84997 | b.d. | 0.053504 | 0.023849 | 0.18635 | 0.01775 | 0.023057 | 0.023304 | 0.17209 | 0.010999 | b.d.
37 | 308_8A_p32 | 2010-11-17 | Pyroxene | 0.043 | b.d. | 17.541 | 0.009 | 2.049 | 11.475 | 50.199 | 0.991 | 0.609 | 0.282 | 15.249 | 0.047134 | b.d. | 98.4941 | 1.9089 | 0.091098 | 2 | 0.09183 | 0.0007322 | 0.48494 | 0.99421 | 0.46752 | 0.0031703 | 0 | 0.00028974 | 0.028339 | 0.01831 | 0.0090829 | 0.001437 | 9.2287e-05 | 4.0081 | 67.2151 | 24.0164 | 51.0724 | 24.9112 | 0.0014245 | b.d. | 0.69696 | 0.00037663 | 0.057792 | 0.056079 | 0.18225 | 0.022181 | 0.021132 | 0.022978 | 0.15097 | 0.0070916 | b.d.
38 | 308_8A_p33 | 2010-11-17 | Pyroxene | b.d. | 0.002 | 20.701 | b.d. | 1.867 | 5.914 | 50.397 | 0.748 | 0.627 | 0.329 | 17.267 | 0.074327 | b.d. | 97.9263 | 1.9142 | 0.085755 | 2 | 0.083578 | 0 | 0.54849 | 1.172 | 0.24068 | 0 | 9.6905e-05 | 0 | 0.021366 | 0.018829 | 0.010585 | 0.0022635 | 0 | 4.0143 | 68.1199 | 12.2722 | 59.76 | 27.9677 | b.d. | 1.8935e-05 | 0.82251 | b.d. | 0.052658 | 0.028902 | 0.18297 | 0.016742 | 0.021757 | 0.026808 | 0.17095 | 0.011183 | b.d.
41 | 308_8A_p36 | 2010-11-17 | Pyroxene | b.d. | 0.004 | 20.974 | b.d. | 1.651 | 4.852 | 50.973 | 0.718 | 0.655 | 0.298 | 17.449 | 0.059475 | b.d. | 97.6335 | 1.9344 | 0.065551 | 2 | 0.073845 | 0.0082941 | 0.55379 | 1.1864 | 0.19729 | 0 | 0.00019364 | 0 | 0.020491 | 0.019653 | 0.009579 | 0.0018096 | 0 | 3.9975 | 68.1766 | 10.1826 | 61.2345 | 28.5829 | b.d. | 3.7871e-05 | 0.83336 | b.d. | 0.046566 | 0.023712 | 0.18506 | 0.016071 | 0.02227 | 0.024282 | 0.17275 | 0.0089483 | b.d.
42 | 308_8A_p37 | 2010-11-17 | Pyroxene | 0.023 | 0.003 | 20.385 | b.d. | 1.757 | 5.118 | 50.098 | 0.699 | 0.508 | 0.352 | 18.74 | 0.039568 | b.d. | 97.7226 | 1.9161 | 0.083863 | 2 | 0.079201 | 0 | 0.59942 | 1.1621 | 0.20973 | 0.0017056 | 0.00014637 | 0 | 0.020105 | 0.015362 | 0.011403 | 0.0012134 | 0 | 4.0215 | 65.9718 | 10.6394 | 58.9528 | 30.4078 | 0.00076192 | 2.8403e-05 | 0.80996 | b.d. | 0.049556 | 0.025012 | 0.18188 | 0.015646 | 0.020777 | 0.028682 | 0.18553 | 0.0059532 | b.d.
43 | 308_8A_p38 | 2010-11-17 | Pyroxene | 0.013 | 0.004 | 18.176 | b.d. | 1.524 | 5.365 | 49.32 | 0.954 | 0.362 | 0.37 | 22.382 | 0.023316 | b.d. | 98.4933 | 1.9077 | 0.092275 | 2 | 0.069476 | 0 | 0.72402 | 1.0479 | 0.22234 | 0.00097495 | 0.00019737 | 0 | 0.02775 | 0.011071 | 0.012122 | 0.00072308 | 0.00016578 | 4.0473 | 59.1397 | 11.149 | 52.5463 | 36.3047 | 0.00043065 | 3.7871e-05 | 0.72219 | b.d. | 0.042984 | 0.026219 | 0.17906 | 0.021353 | 0.018353 | 0.030149 | 0.22159 | 0.003508 | b.d.
44 | 308_8A_p39 | 2010-11-17 | Pyroxene | 0.003 | 0.005 | 17.061 | 0.025 | 1.361 | 5.555 | 49.368 | 1.023 | 0.363 | 0.345 | 23.432 | 0.024977 | b.d. | 98.566 | 1.9175 | 0.082526 | 2 | 0.062301 | 0 | 0.76111 | 0.9877 | 0.23117 | 0.00022592 | 0.00024773 | 0.00082205 | 0.02988 | 0.011147 | 0.01135 | 0.0007778 | 0.00033092 | 4.0348 | 56.4782 | 11.6753 | 49.8842 | 38.4405 | 9.9381e-05 | 4.7338e-05 | 0.67788 | 0.0010462 | 0.038387 | 0.027148 | 0.17923 | 0.022898 | 0.018223 | 0.028112 | 0.23199 | 0.003758 | b.d.
47 | 308_8A_p42 | 2010-11-17 | Pyroxene | 0.021 | b.d. | 12.425 | b.d. | 1.299 | 12.189 | 48.177 | 1.276 | 0.178 | 0.35 | 22.199 | b.d. | b.d. | 98.114 | 1.9112 | 0.088815 | 2 | 0.060733 | 0 | 0.73647 | 0.73467 | 0.51807 | 0.0016152 | 0 | 0 | 0.038066 | 0.0055829 | 0.01176 | 0 | 0.00024317 | 4.0465 | 49.9391 | 26.0441 | 36.9329 | 37.023 | 0.00069567 | b.d. | 0.49368 | b.d. | 0.036638 | 0.059568 | 0.17491 | 0.028561 | 0.016785 | 0.028519 | 0.21978 | b.d. | b.d.
48 | 308_8A_p43 | 2010-11-17 | Pyroxene | 0.036 | b.d. | 12.694 | 0.008 | 1.825 | 12.997 | 48.255 | 1.68 | 0.307 | 0.345 | 20.498 | 0.026751 | b.d. | 98.6718 | 1.8924 | 0.10763 | 2 | 0.084349 | 0 | 0.67225 | 0.74199 | 0.54609 | 0.0027372 | 0 | 0.0002656 | 0.049544 | 0.0095187 | 0.01146 | 0.0008411 | 0.00029654 | 4.035 | 52.4656 | 27.8571 | 37.8502 | 34.2927 | 0.0011926 | b.d. | 0.50437 | 0.00033478 | 0.051474 | 0.063517 | 0.17519 | 0.037603 | 0.017898 | 0.028112 | 0.20294 | 0.0040249 | b.d.
49 | 308_8A_p44 | 2010-11-17 | Pyroxene | 0.062 | 0.005 | 14.631 | 0.023 | 3.681 | 16.979 | 47.931 | 1.555 | 0.948 | 0.228 | 11.791 | 0.098365 | b.d. | 97.9324 | 1.8421 | 0.15787 | 2 | 0.16673 | 0.0088665 | 0.37898 | 0.83813 | 0.69916 | 0.00462 | 0.00024513 | 0.00074835 | 0.044943 | 0.028806 | 0.0074221 | 0.003031 | 0 | 4.0149 | 68.8627 | 36.4854 | 43.7379 | 19.7768 | 0.0020539 | 4.7338e-05 | 0.58133 | 0.0009625 | 0.10382 | 0.082977 | 0.17402 | 0.034805 | 0.025122 | 0.018578 | 0.11674 | 0.0148 | b.d.
50 | 308_8A_p45 | 2010-11-17 | Pyroxene | 0.004 | b.d. | 21.57 | b.d. | 1.618 | 4.569 | 50.691 | 0.672 | 0.655 | 0.29 | 17.851 | 0.0467 | b.d. | 97.9667 | 1.9211 | 0.078887 | 2 | 0.07227 | 0 | 0.56577 | 1.2184 | 0.18552 | 0.00029392 | 0 | 0 | 0.019152 | 0.019626 | 0.0093091 | 0.001419 | 0.00029676 | 4.0198 | 68.2903 | 9.4187 | 61.8582 | 28.7231 | 0.00013251 | b.d. | 0.85704 | b.d. | 0.045635 | 0.022329 | 0.18404 | 0.015041 | 0.021746 | 0.02363 | 0.17673 | 0.0070264 | b.d.
51 | 308_8A_p46 | 2010-11-17 | Pyroxene | 0.018 | b.d. | 14.991 | 0.004 | 0.688 | 5.182 | 49.521 | 0.809 | 0.173 | 0.387 | 27.08 | 0.017028 | b.d. | 98.87 | 1.947 | 0.053031 | 2 | 0.03188 | 0 | 0.89038 | 0.87849 | 0.21829 | 0.0013721 | 0 | 0.00013314 | 0.023919 | 0.0053776 | 0.012887 | 0.00053675 | 0 | 4.0319 | 49.6639 | 10.9849 | 44.2084 | 44.8068 | 0.00059629 | b.d. | 0.59564 | 0.00016739 | 0.019405 | 0.025325 | 0.17979 | 0.018108 | 0.016193 | 0.031534 | 0.2681 | 0.0025619 | b.d.
52 | 308_8A_p47 | 2010-11-17 | Pyroxene | 0.025 | b.d. | 14.139 | 0.025 | 4.26 | 16.783 | 47.718 | 1.787 | 0.843 | 0.233 | 12.362 | 0.071226 | b.d. | 98.2462 | 1.8304 | 0.16958 | 2 | 0.19259 | 0.023009 | 0.39656 | 0.80839 | 0.68976 | 0.0018593 | 0 | 0.00081186 | 0.051548 | 0.025567 | 0.0075703 | 0.0021905 | 2.3213e-05 | 4.0076 | 67.0889 | 36.4043 | 42.6657 | 20.93 | 0.00082817 | b.d. | 0.56178 | 0.0010462 | 0.12015 | 0.082019 | 0.17324 | 0.039998 | 0.023941 | 0.018986 | 0.12239 | 0.010716 | b.d.
53 | 308_8A_p48 | 2010-11-17 | Pyroxene | 0.005 | b.d. | 15.273 | b.d. | 3.342 | 15.162 | 48.518 | 1.441 | 0.874 | 0.231 | 12.905 | 0.078925 | b.d. | 97.8299 | 1.8631 | 0.13685 | 2 | 0.15125 | 0.014403 | 0.41444 | 0.87419 | 0.62382 | 0.00037227 | 0 | 0 | 0.041613 | 0.026536 | 0.0075135 | 0.00243 | 0 | 4.0053 | 67.8388 | 32.619 | 45.7104 | 21.6706 | 0.00016563 | b.d. | 0.60684 | b.d. | 0.09426 | 0.074097 | 0.17615 | 0.032254 | 0.024647 | 0.018823 | 0.12777 | 0.011875 | b.d.
54 | 308_8A_p49 | 2010-11-17 | Pyroxene | b.d. | b.d. | 20.662 | 0.002 | 1.717 | 5.52 | 50.507 | 0.787 | 0.653 | 0.335 | 17.557 | 0.038136 | b.d. | 97.7781 | 1.9211 | 0.078854 | 2 | 0.076972 | 0 | 0.55849 | 1.1714 | 0.22496 | 0 | 0 | 6.4404e-05 | 0.022512 | 0.019638 | 0.010793 | 0.001163 | 0.00019053 | 4.0092 | 67.7159 | 11.5076 | 59.9234 | 28.569 | b.d. | b.d. | 0.82096 | 8.3695e-05 | 0.048428 | 0.026977 | 0.18337 | 0.017615 | 0.021549 | 0.027297 | 0.17382 | 0.0057378 | b.d.
55 | 308_8A_p50 | 2010-11-17 | Pyroxene | 0.059 | b.d. | 11.278 | 0.01 | 1.089 | 9.216 | 48.51 | 1.005 | 0.157 | 0.423 | 27.051 | 0.0090655 | b.d. | 98.8071 | 1.9353 | 0.064723 | 2 | 0.051203 | 0 | 0.90251 | 0.67062 | 0.39392 | 0.0045636 | 0 | 0.00033774 | 0.030151 | 0.0049521 | 0.014293 | 0.00028996 | 0 | 4.0216 | 42.6298 | 20.0261 | 34.0928 | 45.8812 | 0.0019545 | b.d. | 0.44811 | 0.00041848 | 0.030715 | 0.045039 | 0.17612 | 0.022495 | 0.015449 | 0.034467 | 0.26782 | 0.001364 | b.d.
86 | 308_8A_p76 | 2010-11-17 | Pyroxene | 0.016 | b.d. | 2.023 | b.d. | 1.051 | 9.361 | 45.164 | 1.102 | 0.078 | 0.451 | 38.614 | b.d. | b.d. | 97.86 | 1.94 | 0.059957 | 2 | 0.053208 | 0 | 1.3871 | 0.12952 | 0.43082 | 0.0013325 | 0 | 0 | 0.035598 | 0.0026491 | 0.016409 | 0 | 0.00037067 | 4.0038 | 8.5401 | 22.122 | 6.6508 | 71.2271 | 0.00050138 | b.d. | 0.08108 | b.d. | 0.026776 | 0.075359 | 0.45767 | 0.020315 | 0.014219 | 0.036151 | 0.36918 | b.d. | b.d.
88 | 308_8A_p78 | 2010-11-17 | Pyroxene | 0.034 | 0.007 | 7.508 | 0.002 | 1.392 | 10.199 | 46.589 | 1.189 | 0.128 | 0.404 | 30.236 | b.d. | b.d. | 97.688 | 1.9224 | 0.077634 | 2 | 0.067693 | 0 | 1.0434 | 0.46176 | 0.45089 | 0.00272 | 0.00036845 | 6.9865e-05 | 0.036894 | 0.0041758 | 0.01412 | 0 | 0.0018357 | 4.0162 | 30.6791 | 23.0515 | 23.6071 | 53.3414 | 0.0010654 | 8.1151e-05 | 0.30091 | 0.000105 | 0.035463 | 0.082105 | 0.47211 | 0.021919 | 0.015629 | 0.032383 | 0.28908 | b.d. | b.d.
90 | 308_8A_p80 | 2010-11-17 | Pyroxene | 0.043 | b.d. | 15.597 | b.d. | 1.576 | 8.54 | 48.548 | 1.305 | 0.312 | 0.372 | 21.584 | 0.017592 | b.d. | 97.8946 | 1.9032 | 0.096793 | 2 | 0.072816 | 0 | 0.70762 | 0.91136 | 0.3587 | 0.0032683 | 0 | 0 | 0.038472 | 0.0096704 | 0.012352 | 0.00055295 | 0 | 4.0424 | 56.2921 | 18.1373 | 46.0822 | 35.7804 | 0.0013475 | b.d. | 0.62511 | b.d. | 0.040151 | 0.06875 | 0.49196 | 0.024057 | 0.017597 | 0.029818 | 0.20636 | 0.0029254 | b.d.
95 | 308_8A_p85 | 2010-11-17 | Pyroxene | 0.07 | b.d. | 15.087 | 0.016 | 4.21 | 16.229 | 47.503 | 1.664 | 0.916 | 0.197 | 11.634 | 0.07983 | b.d. | 97.6058 | 1.8269 | 0.17309 | 2 | 0.19082 | 0.017734 | 0.37418 | 0.86484 | 0.66872 | 0.0052196 | 0 | 0.00052094 | 0.048125 | 0.027853 | 0.0064172 | 0.0024615 | 0.00012172 | 4.0162 | 69.8002 | 35.0531 | 45.333 | 19.6138 | 0.0021935 | b.d. | 0.60467 | 0.00084003 | 0.10726 | 0.13065 | 0.48137 | 0.030676 | 0.02519 | 0.015791 | 0.11123 | 0.013275 | b.d.
108 | 308_8A_p93 | 2010-11-17 | Pyroxene | 0.006 | b.d. | 18.415 | b.d. | 2.921 | 7.281 | 49.199 | 1.169 | 0.571 | 0.3 | 17.86 | 0.03126 | b.d. | 97.7533 | 1.8864 | 0.11364 | 2 | 0.13199 | 0.018359 | 0.57267 | 1.0524 | 0.2991 | 0.00044603 | 0 | 0 | 0.033706 | 0.017309 | 0.0097426 | 0.00096096 | 0.00033052 | 4.005 | 64.7599 | 15.5445 | 54.6933 | 29.7622 | 9.9116e-05 | b.d. | 0.56754 | b.d. | 0.053111 | 0.051736 | 0.42872 | 0.01803 | 0.020727 | 0.028813 | 0.15578 | 0.0041019 | b.d.
109 | 308_8A_p94 | 2010-11-17 | Pyroxene | 0.036 | b.d. | 17.568 | b.d. | 2.006 | 5.644 | 49.222 | 1.226 | 0.491 | 0.357 | 21.351 | 0.02698 | b.d. | 97.928 | 1.9068 | 0.093164 | 2 | 0.091588 | 0 | 0.69172 | 1.0144 | 0.23426 | 0.002704 | 0 | 0 | 0.035716 | 0.015039 | 0.011714 | 0.000838 | 0 | 4.0066 | 59.4568 | 12.0729 | 52.2786 | 35.6485 | 0.0005947 | b.d. | 0.54144 | b.d. | 0.036474 | 0.040104 | 0.42892 | 0.018909 | 0.019689 | 0.034287 | 0.18623 | 0.0035403 | b.d.
16 | 308_8A_p1 | 2010-11-26 | Pyroxene | 0.02 | b.d. | 23.096 | b.d. | 1.706 | 4.535 | 50.771 | 0.659 | 0.698 | 0.314 | 16.678 | 0.051764 | b.d. | 98.5288 | 1.9044 | 0.09561 | 2 | 0.075418 | 0 | 0.52317 | 1.2913 | 0.18225 | 0.0014545 | 0 | 0 | 0.018589 | 0.0207 | 0.009976 | 0.0015567 | 0 | 4.0491 | 71.1662 | 9.1278 | 64.6703 | 26.2019 | 0.003684 | b.d. | 0.61017 | b.d. | 0.027395 | 0.05589 | 0.22626 | 0.016733 | 0.022196 | 0.027268 | 0.43134 | 0.0079964 | b.d.
147 | 308_8A_p19 | 2010-11-26 | Pyroxene | 0.009 | b.d. | 0.835 | 0.01 | 0.623 | 4.934 | 45.273 | 0.411 | 0.026 | 0.488 | 45.036 | 0.018982 | 0.0052443 | 97.6692 | 1.9833 | 0.016671 | 2 | 0.032166 | 0.015495 | 1.65 | 0.054523 | 0.23159 | 0.00076444 | 0 | 0.00037088 | 0.01354 | 0.00090054 | 0.018108 | 0.00066671 | 0.00018422 | 3.9861 | 3.1988 | 11.9617 | 2.8162 | 85.2221 | 8.5767e-05 | b.d. | 0.031892 | 0.00064656 | 0.013509 | 0.030116 | 0.30413 | 0.0035841 | 0.013341 | 0.032353 | 0.25954 | 0.0027455 | 0.0043263
148 | 308_8A_p20 | 2010-11-26 | Pyroxene | b.d. | b.d. | 1.243 | b.d. | 1.113 | 9.501 | 44.998 | 1.1 | 0.051 | 0.459 | 39.319 | b.d. | b.d. | 97.784 | 1.9424 | 0.057551 | 2 | 0.056625 | 0 | 1.4194 | 0.079977 | 0.43942 | 0 | 0 | 0 | 0.035709 | 0.0017406 | 0.016782 | 0 | 0 | 3.9936 | 5.3339 | 22.6644 | 4.125 | 73.2107 | b.d. | b.d. | 0.047475 | b.d. | 0.024134 | 0.057992 | 0.30229 | 0.0095925 | 0.013862 | 0.03043 | 0.22659 | b.d. | b.d.
151 | 308_8A_p23 | 2010-11-26 | Pyroxene | 0.022 | 0.001 | 18.196 | b.d. | 1.453 | 5.97 | 49.959 | 0.954 | 0.375 | 0.347 | 21.67 | 0.016316 | 0.019511 | 98.9828 | 1.917 | 0.083021 | 2 | 0.065709 | 0 | 0.69537 | 1.0407 | 0.24543 | 0.0016367 | 4.8947e-05 | 0 | 0.027528 | 0.011377 | 0.011278 | 0.00050195 | 0.00060031 | 4.0349 | 59.945 | 12.3864 | 52.5199 | 35.0936 | 0.00020965 | 1.2742e-05 | 0.69497 | b.d. | 0.031506 | 0.036439 | 0.33561 | 0.0083194 | 0.018863 | 0.023005 | 0.12488 | 0.0023599 | 0.016096
152 | 308_8A_p24 | 2010-11-26 | Pyroxene | 0.041 | 0.001 | 16.322 | 0.001 | 3.25 | 14.883 | 49.301 | 1.39 | 0.809 | 0.259 | 12.377 | 0.094175 | 0.0087301 | 98.7369 | 1.8674 | 0.13259 | 2 | 0.14508 | 0.012495 | 0.39206 | 0.92149 | 0.60399 | 0.003011 | 4.8318e-05 | 3.2067e-05 | 0.039593 | 0.024228 | 0.0083094 | 0.00286 | 0.00026515 | 4.0084 | 70.1526 | 31.4982 | 48.0558 | 20.446 | 0.00039072 | 1.2742e-05 | 0.6234 | 6.4656e-05 | 0.070471 | 0.090842 | 0.33119 | 0.012121 | 0.024027 | 0.017171 | 0.071328 | 0.013621 | 0.007202
153 | 308_8A_p25 | 2010-11-26 | Pyroxene | 0.025 | 0.006 | 17.633 | 0.002 | 2.702 | 11.654 | 49.991 | 1.061 | 0.714 | 0.275 | 14.585 | 0.082791 | 0.032114 | 98.7629 | 1.8917 | 0.10828 | 2 | 0.1205 | 0.012222 | 0.46156 | 0.99455 | 0.4725 | 0.0018342 | 0.00028963 | 6.4072e-05 | 0.030193 | 0.021362 | 0.0088142 | 0.0025118 | 0.00097443 | 4.0069 | 68.3019 | 24.4994 | 51.5683 | 23.9323 | 0.00023824 | 7.6451e-05 | 0.67347 | 0.00012931 | 0.058588 | 0.071133 | 0.33583 | 0.0092524 | 0.022634 | 0.018232 | 0.084052 | 0.011975 | 0.026493
155 | 308_8A_p27 | 2010-11-26 | Pyroxene | 0.026 | b.d. | 21.027 | b.d. | 3.533 | 4.869 | 49.27 | 1.099 | 0.586 | 0.293 | 17.284 | 0.049604 | 0.011694 | 98.0483 | 1.8652 | 0.13475 | 2 | 0.15763 | 0.022884 | 0.54721 | 1.1865 | 0.19749 | 0.0019084 | 0 | 0 | 0.031288 | 0.01754 | 0.0093952 | 0.0015056 | 0.00035498 | 4.0161 | 68.437 | 10.2265 | 61.4383 | 28.3353 | 0.00024777 | b.d. | 0.8031 | b.d. | 0.076607 | 0.029719 | 0.33099 | 0.0095838 | 0.021272 | 0.019425 | 0.099606 | 0.0071745 | 0.009647
184 | 308_8A_p51 | 2010-11-26 | Pyroxene | 0.008 | b.d. | 5.995 | 0.015 | 1.363 | 12.968 | 46.096 | 1.203 | 0.144 | 0.369 | 29.488 | b.d. | 0.017707 | 97.6667 | 1.9148 | 0.08516 | 2 | 0.06673 | 0 | 1.0244 | 0.37119 | 0.57717 | 0.00064432 | 0 | 0.00052752 | 0.03758 | 0.0047294 | 0.012983 | 0 | 0.00058981 | 4.0298 | 26.5972 | 29.2568 | 18.8157 | 51.9275 | 7.3376e-05 | b.d. | 0.12753 | 0.00071188 | 0.026184 | 0.038393 | 0.33223 | 0.020484 | 0.015264 | 0.039786 | 0.21454 | b.d. | 0.015936
185 | 308_8A_p52 | 2010-11-26 | Pyroxene | 0.009 | 0.007 | 5.435 | 0.021 | 1.26 | 11.341 | 46.44 | 1.059 | 0.141 | 0.434 | 31.649 | 0.0088003 | b.d. | 97.8048 | 1.9347 | 0.065307 | 2 | 0.061865 | 0 | 1.1026 | 0.33749 | 0.50621 | 0.00072695 | 0.000372 | 0.00074065 | 0.033177 | 0.0046443 | 0.015314 | 0.00029394 | 0 | 4.0016 | 23.4343 | 26.0082 | 17.3395 | 56.6523 | 8.2548e-05 | 7.3949e-05 | 0.11561 | 0.00099663 | 0.024205 | 0.033576 | 0.33471 | 0.018032 | 0.015355 | 0.046794 | 0.23027 | 0.0010275 | b.d.
186 | 308_8A_p53 | 2010-11-26 | Pyroxene | 0.019 | 0.001 | 8.806 | 0.009 | 1.442 | 12.566 | 47.558 | 1.307 | 0.177 | 0.395 | 25.842 | 0.00058266 | 0.0056784 | 98.1283 | 1.9226 | 0.077417 | 2 | 0.068704 | 0 | 0.87366 | 0.53061 | 0.54427 | 0.0014892 | 5.1569e-05 | 0.00030802 | 0.039734 | 0.0056573 | 0.013525 | 1.8885e-05 | 0.00018407 | 4.0095 | 37.7854 | 27.9323 | 27.2311 | 44.8366 | 0.00017427 | 1.0564e-05 | 0.18732 | 0.00042713 | 0.027701 | 0.037203 | 0.34277 | 0.022255 | 0.015735 | 0.042589 | 0.18802 | 6.8029e-05 | 0.0051105
187 | 308_8A_p54 | 2010-11-26 | Pyroxene | 0.047 | b.d. | 11.44 | 0.008 | 2.077 | 13.326 | 47.766 | 1.539 | 0.299 | 0.319 | 20.877 | 0.0064435 | 0.02481 | 97.7293 | 1.8977 | 0.10229 | 2 | 0.097253 | 0 | 0.69364 | 0.67744 | 0.56724 | 0.0036204 | 0 | 0.00026908 | 0.04598 | 0.009392 | 0.010735 | 0.00020525 | 0.00079036 | 4.0093 | 49.4092 | 29.2646 | 34.9498 | 35.7856 | 0.00043108 | b.d. | 0.24335 | 0.00037967 | 0.0399 | 0.039453 | 0.34427 | 0.026206 | 0.01782 | 0.034395 | 0.15189 | 0.00075231 | 0.022328
188 | 308_8A_p55 | 2010-11-26 | Pyroxene | 0.052 | b.d. | 15.487 | b.d. | 1.855 | 7.465 | 48.479 | 1.358 | 0.266 | 0.344 | 22.638 | 0.028332 | 0.017926 | 97.9903 | 1.9011 | 0.098851 | 2 | 0.085736 | 0 | 0.74243 | 0.90524 | 0.31365 | 0.0039538 | 0 | 0 | 0.040048 | 0.0082475 | 0.011426 | 0.00089081 | 0.00056367 | 4.0265 | 54.9406 | 15.9919 | 46.1546 | 37.8535 | 0.00047694 | b.d. | 0.32944 | b.d. | 0.035635 | 0.022101 | 0.34941 | 0.023124 | 0.016758 | 0.03709 | 0.1647 | 0.0033079 | 0.016133
189 | 308_8A_p56 | 2010-11-26 | Pyroxene | 0.027 | b.d. | 16.546 | 0.023 | 1.605 | 6.537 | 49.176 | 1.242 | 0.219 | 0.383 | 23.125 | 0.011902 | 0.024128 | 98.919 | 1.9066 | 0.09345 | 2 | 0.073337 | 0 | 0.74978 | 0.95614 | 0.27154 | 0.0020296 | 0 | 0.00075491 | 0.036211 | 0.006713 | 0.012577 | 0.00036996 | 0.00075008 | 4.037 | 56.0485 | 13.7317 | 48.3521 | 37.9162 | 0.00024764 | b.d. | 0.35197 | 0.0010915 | 0.030833 | 0.019353 | 0.35443 | 0.021148 | 0.016162 | 0.041295 | 0.16825 | 0.0013896 | 0.021715
190 | 308_8A_p57 | 2010-11-26 | Pyroxene | 0.017 | 0.002 | 11.735 | b.d. | 2.101 | 16.518 | 48.143 | 1.778 | 0.32 | 0.286 | 18.231 | 0.0072701 | 0.019143 | 99.1574 | 1.8785 | 0.12153 | 2 | 0.096617 | 0 | 0.59489 | 0.68248 | 0.69054 | 0.0012861 | 9.9546e-05 | 0 | 0.052171 | 0.0098718 | 0.009452 | 0.00022743 | 0.00059892 | 4.0416 | 53.4284 | 35.0899 | 34.6804 | 30.2296 | 0.00015592 | 2.1128e-05 | 0.24963 | b.d. | 0.040361 | 0.048903 | 0.34699 | 0.030275 | 0.01824 | 0.030836 | 0.13264 | 0.00084881 | 0.017228
197 | 308_8A_p64 | 2010-11-26 | Pyroxene | 0.05 | b.d. | 15.728 | 0.008 | 4.132 | 16.246 | 47.651 | 1.615 | 0.92 | 0.227 | 11.659 | 0.09107 | 0.024906 | 98.352 | 1.8197 | 0.18026 | 2 | 0.18597 | 0.0057186 | 0.37235 | 0.89526 | 0.66473 | 0.0037021 | 0 | 0.00025864 | 0.04638 | 0.027778 | 0.0073426 | 0.0027884 | 0.00076266 | 4.0271 | 70.6255 | 34.4002 | 46.3302 | 19.2696 | 0.0004586 | b.d. | 0.33457 | 0.00037967 | 0.079377 | 0.048098 | 0.34344 | 0.0275 | 0.024932 | 0.024475 | 0.084826 | 0.010633 | 0.022415
198 | 308_8A_p65 | 2010-11-26 | Pyroxene | 0.043 | b.d. | 16.825 | b.d. | 2.999 | 14.283 | 49.058 | 1.293 | 0.761 | 0.221 | 12.576 | 0.075651 | 0.019404 | 98.1541 | 1.8689 | 0.13111 | 2 | 0.13465 | 0.0035442 | 0.40066 | 0.95536 | 0.58298 | 0.0031761 | 0 | 0 | 0.037042 | 0.022921 | 0.007131 | 0.0023106 | 0.00059274 | 4.0157 | 70.4533 | 30.0661 | 49.2707 | 20.6632 | 0.00039439 | b.d. | 0.3579 | b.d. | 0.057612 | 0.042286 | 0.35358 | 0.022017 | 0.023743 | 0.023828 | 0.091498 | 0.0088327 | 0.017463
199 | 308_8A_p66 | 2010-11-26 | Pyroxene | 0.057 | b.d. | 14.46 | 0.005 | 4.312 | 16.743 | 48.234 | 1.784 | 0.933 | 0.215 | 11.6 | 0.092241 | 0.020003 | 98.4552 | 1.8379 | 0.16213 | 2 | 0.19364 | 0.031506 | 0.36964 | 0.82123 | 0.68352 | 0.0042109 | 0 | 0.00016129 | 0.051119 | 0.028107 | 0.0069388 | 0.0028179 | 0.00061114 | 4.0006 | 68.9607 | 36.4664 | 43.8132 | 19.7204 | 0.0005228 | b.d. | 0.30759 | 0.00023729 | 0.082835 | 0.049569 | 0.34764 | 0.030377 | 0.025191 | 0.023181 | 0.084397 | 0.01077 | 0.018002
200 | 308_8A_p67 | 2010-11-26 | Pyroxene | 0.019 | 0.004 | 19.926 | 0.026 | 2.34 | 7.769 | 50.532 | 0.852 | 0.668 | 0.28 | 15.842 | 0.057817 | 0.0030555 | 98.3189 | 1.9077 | 0.092314 | 2 | 0.10411 | 0.011801 | 0.50016 | 1.1212 | 0.31424 | 0.0013907 | 0.00019263 | 0.00083098 | 0.024188 | 0.019939 | 0.0089533 | 0.00175 | 9.2493e-05 | 4.0048 | 69.1526 | 16.2346 | 57.9259 | 25.8395 | 0.00017427 | 4.2257e-05 | 0.42387 | 0.0012339 | 0.044952 | 0.023001 | 0.36421 | 0.014508 | 0.022244 | 0.03019 | 0.11526 | 0.0067504 | 0.0027499
201 | 308_8A_p68 | 2010-11-26 | Pyroxene | 0.005 | 0.002 | 21.553 | 0.003 | 2.099 | 5.868 | 51.381 | 0.806 | 0.65 | 0.283 | 16.637 | 0.046043 | 0.020754 | 99.3538 | 1.9136 | 0.086433 | 2 | 0.092132 | 0.0056984 | 0.51817 | 1.1964 | 0.23415 | 0.00036104 | 9.5016e-05 | 9.4588e-05 | 0.022574 | 0.01914 | 0.0089272 | 0.0013748 | 0.00061976 | 4.0076 | 69.7788 | 12.0153 | 61.3946 | 26.59 | 4.586e-05 | 2.1128e-05 | 0.45848 | 0.00014238 | 0.040323 | 0.017373 | 0.37033 | 0.013724 | 0.021775 | 0.030513 | 0.12104 | 0.0053757 | 0.018678
202 | 308_8A_p69 | 2010-11-26 | Pyroxene | 0.026 | b.d. | 20.592 | b.d. | 2.224 | 7.929 | 50.918 | 0.921 | 0.719 | 0.297 | 16.061 | 0.058478 | 0.0056968 | 99.7512 | 1.8978 | 0.10217 | 2 | 0.097696 | 0 | 0.50063 | 1.144 | 0.31664 | 0.0018789 | 0 | 0 | 0.025815 | 0.021188 | 0.0093762 | 0.0017475 | 0.00017026 | 4.0215 | 69.5595 | 16.1447 | 58.3293 | 25.526 | 0.00023847 | b.d. | 0.43803 | b.d. | 0.042724 | 0.023475 | 0.36699 | 0.015682 | 0.022864 | 0.032022 | 0.11685 | 0.0068276 | 0.005127
203 | 308_8A_p70 | 2010-11-26 | Pyroxene | 0.058 | 0.004 | 16.395 | 0.026 | 3.49 | 15.649 | 48.637 | 1.519 | 0.953 | 0.221 | 11.685 | 0.074542 | 0.0028634 | 98.7144 | 1.8442 | 0.15577 | 2 | 0.15597 | 0.0001951 | 0.37054 | 0.92661 | 0.63576 | 0.004264 | 0.00019348 | 0.00083463 | 0.043314 | 0.02857 | 0.0070978 | 0.0022662 | 8.7061e-05 | 4.02 | 71.4343 | 32.8915 | 47.9385 | 19.17 | 0.00053197 | 4.2257e-05 | 0.34875 | 0.0012339 | 0.067044 | 0.046331 | 0.35055 | 0.025865 | 0.025064 | 0.023828 | 0.085015 | 0.0087031 | 0.002577
204 | 308_8A_p71 | 2010-11-26 | Pyroxene | 0.072 | b.d. | 15.571 | 0.013 | 3.548 | 16.471 | 48.103 | 1.656 | 0.92 | 0.237 | 11.202 | 0.095869 | b.d. | 97.8889 | 1.8419 | 0.15812 | 2 | 0.16011 | 0.0019923 | 0.35871 | 0.88867 | 0.67572 | 0.0053452 | 0 | 0.00042141 | 0.047684 | 0.027852 | 0.0076864 | 0.0029431 | 0 | 4.017 | 71.2431 | 35.1371 | 46.2103 | 18.6526 | 0.00066038 | b.d. | 0.33123 | 0.00061696 | 0.068158 | 0.048764 | 0.3467 | 0.028198 | 0.025208 | 0.025553 | 0.081501 | 0.011193 | b.d.
205 | 308_8A_p72 | 2010-11-26 | Pyroxene | 0.063 | b.d. | 14.908 | 0.015 | 4.033 | 16.589 | 48.458 | 1.674 | 0.866 | 0.239 | 11.451 | 0.10478 | b.d. | 98.4008 | 1.845 | 0.15505 | 2 | 0.18097 | 0.025918 | 0.3646 | 0.84601 | 0.6767 | 0.0046505 | 0 | 0.00048349 | 0.047929 | 0.026068 | 0.0077073 | 0.0031985 | 0 | 4.0036 | 69.8828 | 35.8554 | 44.826 | 19.3186 | 0.00057783 | b.d. | 0.31712 | 0.00071188 | 0.077475 | 0.049114 | 0.34926 | 0.028504 | 0.024335 | 0.025769 | 0.083313 | 0.012234 | b.d.
206 | 308_8A_p73 | 2010-11-26 | Pyroxene | 0.041 | b.d. | 14.435 | 0.025 | 4.373 | 17.434 | 48.021 | 1.773 | 0.911 | 0.213 | 11.129 | 0.088295 | 0.003774 | 98.4471 | 1.8305 | 0.16953 | 2 | 0.19646 | 0.026927 | 0.35477 | 0.82013 | 0.71201 | 0.0030301 | 0 | 0.00080676 | 0.050823 | 0.027455 | 0.006877 | 0.0026984 | 0.00011535 | 4.0057 | 69.8044 | 37.7343 | 43.4642 | 18.8015 | 0.00037605 | b.d. | 0.30706 | 0.0011865 | 0.084007 | 0.051615 | 0.34611 | 0.03019 | 0.025144 | 0.022966 | 0.08097 | 0.010309 | 0.0033965
207 | 308_8A_p74 | 2010-11-26 | Pyroxene | 0.038 | b.d. | 15.073 | b.d. | 3.935 | 17.25 | 47.651 | 1.643 | 0.915 | 0.23 | 10.968 | 0.10093 | 0.0090377 | 97.813 | 1.8293 | 0.17074 | 2 | 0.17803 | 0.0072956 | 0.35212 | 0.86246 | 0.7095 | 0.0028283 | 0 | 0 | 0.047431 | 0.027772 | 0.0074786 | 0.0031066 | 0.0002782 | 4.0203 | 71.0091 | 36.8748 | 44.8246 | 18.3006 | 0.00034853 | b.d. | 0.32063 | b.d. | 0.075593 | 0.05107 | 0.34344 | 0.027976 | 0.024888 | 0.024799 | 0.079799 | 0.011784 | 0.0081337
208 | 308_8A_p75 | 2010-11-26 | Pyroxene | 0.044 | b.d. | 17.92 | 0.007 | 3.012 | 12.331 | 49.596 | 1.265 | 0.813 | 0.222 | 13.637 | 0.071789 | 0.0046666 | 98.9235 | 1.871 | 0.12898 | 2 | 0.13392 | 0.0049338 | 0.43024 | 1.0076 | 0.49841 | 0.0032183 | 0 | 0.00022356 | 0.035888 | 0.024249 | 0.0070936 | 0.0021714 | 0.00014116 | 4.0142 | 70.0783 | 25.7406 | 52.0398 | 22.2196 | 0.00040357 | b.d. | 0.38119 | 0.00033221 | 0.057862 | 0.036507 | 0.35746 | 0.02154 | 0.023902 | 0.023936 | 0.099217 | 0.0083817 | 0.0041999
209 | 308_8A_p76 | 2010-11-26 | Pyroxene | 0.058 | b.d. | 14.783 | b.d. | 4.279 | 16.951 | 47.786 | 1.849 | 0.808 | 0.207 | 11.631 | 0.061921 | 0.00095185 | 98.4149 | 1.8249 | 0.17514 | 2 | 0.19259 | 0.017448 | 0.37145 | 0.84145 | 0.69356 | 0.0042944 | 0 | 0 | 0.053099 | 0.024396 | 0.0066955 | 0.0018959 | 2.9147e-05 | 4.0147 | 69.3749 | 36.3794 | 44.1367 | 19.4839 | 0.00053197 | b.d. | 0.31446 | b.d. | 0.082201 | 0.050185 | 0.34442 | 0.031484 | 0.02424 | 0.022319 | 0.084622 | 0.0072296 | 0.00085665
210 | 308_8A_p77 | 2010-11-26 | Pyroxene | 0.012 | 0.001 | 21.727 | b.d. | 1.844 | 6.066 | 50.925 | 0.774 | 0.714 | 0.319 | 16.359 | 0.0482 | b.d. | 98.7892 | 1.9094 | 0.090618 | 2 | 0.081485 | 0 | 0.51295 | 1.2142 | 0.24368 | 0.00087234 | 4.7828e-05 | 0 | 0.021824 | 0.021166 | 0.010131 | 0.0014489 | 0 | 4.0263 | 70.3011 | 12.3643 | 61.6089 | 26.0268 | 0.00011006 | 1.0564e-05 | 0.46218 | b.d. | 0.035424 | 0.017959 | 0.36704 | 0.013179 | 0.022491 | 0.034395 | 0.11902 | 0.0056275 | b.d.
211 | 308_8A_p78 | 2010-11-26 | Pyroxene | 0.014 | 0.007 | 22.356 | 0.029 | 2.071 | 4.983 | 50.983 | 0.814 | 0.763 | 0.307 | 16.533 | 0.065003 | 0.0069238 | 98.9319 | 1.9039 | 0.09607 | 2 | 0.091151 | 0 | 0.51634 | 1.2444 | 0.19938 | 0.0010137 | 0.00033346 | 0.00091685 | 0.02286 | 0.022528 | 0.0097107 | 0.0019463 | 0.00020733 | 4.0196 | 70.6747 | 10.1718 | 63.4858 | 26.3424 | 0.00012841 | 7.3949e-05 | 0.47556 | 0.0013763 | 0.039785 | 0.014753 | 0.36746 | 0.013861 | 0.022814 | 0.033101 | 0.12029 | 0.0075894 | 0.0062313
213 | 308_8A_p80 | 2010-11-26 | Pyroxene | 0.054 | b.d. | 16.318 | 0.019 | 3.867 | 13.81 | 48.153 | 1.558 | 0.824 | 0.27 | 13.722 | 0.06635 | 0.0065274 | 98.6679 | 1.8348 | 0.16519 | 2 | 0.17366 | 0.0084707 | 0.43726 | 0.92677 | 0.56379 | 0.0039894 | 0 | 0.00061291 | 0.044644 | 0.024824 | 0.008714 | 0.002027 | 0.00019943 | 4.0214 | 67.9433 | 29.2451 | 48.0732 | 22.6817 | 0.00049529 | b.d. | 0.34712 | 0.00090171 | 0.074286 | 0.040886 | 0.34706 | 0.026529 | 0.023731 | 0.029111 | 0.099836 | 0.0077467 | 0.0058745
214 | 308_8A_p81 | 2010-11-26 | Pyroxene | 0.043 | b.d. | 17.103 | 0.013 | 3.674 | 12.096 | 48.732 | 1.43 | 0.769 | 0.269 | 14.526 | 0.072979 | 0.014211 | 98.7422 | 1.8504 | 0.14963 | 2 | 0.16441 | 0.014785 | 0.46126 | 0.96795 | 0.49209 | 0.0031656 | 0 | 0.00041789 | 0.040832 | 0.023086 | 0.0086513 | 0.0022217 | 0.00043266 | 4.0149 | 67.7261 | 25.6124 | 50.3799 | 24.0078 | 0.00039439 | b.d. | 0.36382 | 0.00061696 | 0.070579 | 0.035811 | 0.35123 | 0.02435 | 0.023685 | 0.029004 | 0.10569 | 0.0085206 | 0.012789
215 | 308_8A_p82 | 2010-11-26 | Pyroxene | 0.032 | 0.005 | 16.268 | 0.031 | 3.753 | 13.011 | 48.756 | 1.482 | 0.842 | 0.289 | 13.782 | 0.072723 | b.d. | 98.3237 | 1.8568 | 0.14319 | 2 | 0.16845 | 0.025265 | 0.43894 | 0.92344 | 0.5309 | 0.0023628 | 0.0002429 | 0.00099949 | 0.042444 | 0.025353 | 0.0093223 | 0.0022205 | 0 | 4.0025 | 67.7813 | 28.041 | 48.7747 | 23.1843 | 0.0002935 | 5.2821e-05 | 0.34605 | 0.0014712 | 0.072096 | 0.03852 | 0.35141 | 0.025235 | 0.024165 | 0.03116 | 0.10027 | 0.0084908 | b.d.
216 | 308_8A_p83 | 2010-11-26 | Pyroxene | 0.021 | 0.007 | 15.821 | 0.009 | 3.384 | 16.098 | 48.905 | 1.478 | 0.919 | 0.225 | 11.44 | 0.099743 | 0.012265 | 98.419 | 1.8586 | 0.14136 | 2 | 0.15157 | 0.010212 | 0.3636 | 0.89621 | 0.6555 | 0.0015474 | 0.00033936 | 0.00028957 | 0.042241 | 0.027614 | 0.0072429 | 0.0030392 | 0.00037376 | 4.0085 | 71.1386 | 34.2242 | 46.792 | 18.9839 | 0.00019261 | 7.3949e-05 | 0.33654 | 0.00042713 | 0.065008 | 0.04766 | 0.35248 | 0.025167 | 0.025089 | 0.024259 | 0.083233 | 0.011645 | 0.011038
217 | 308_8A_p84 | 2010-11-26 | Pyroxene | 0.047 | b.d. | 16.315 | b.d. | 3.236 | 14.513 | 48.868 | 1.44 | 0.844 | 0.231 | 12.531 | 0.07893 | 0.0064779 | 98.1104 | 1.8639 | 0.13613 | 2 | 0.14546 | 0.0093318 | 0.3997 | 0.9275 | 0.59307 | 0.0034756 | 0 | 0 | 0.041302 | 0.025451 | 0.0074626 | 0.0024136 | 0.00019812 | 4.0099 | 69.884 | 30.8848 | 48.3005 | 20.8147 | 0.00043108 | b.d. | 0.34705 | b.d. | 0.062165 | 0.042967 | 0.35221 | 0.02452 | 0.02456 | 0.024906 | 0.091171 | 0.0092154 | 0.00583
220 | 308_8A_p87 | 2010-11-26 | Pyroxene | 0.02 | b.d. | 17.222 | b.d. | 1.499 | 5.499 | 49.332 | 0.977 | 0.357 | 0.359 | 22.582 | 0.034203 | 0.0060173 | 97.8872 | 1.9217 | 0.078286 | 2 | 0.06882 | 0 | 0.73566 | 0.99995 | 0.22951 | 0.0015105 | 0 | 0 | 0.028621 | 0.010995 | 0.011845 | 0.0010682 | 0.00018796 | 4.0194 | 57.6137 | 11.6792 | 50.8849 | 37.4359 | 0.00018344 | b.d. | 0.36635 | b.d. | 0.028796 | 0.01628 | 0.35556 | 0.016636 | 0.0186 | 0.038707 | 0.1643 | 0.0039934 | 0.0054155
221 | 308_8A_p88 | 2010-11-26 | Pyroxene | 0.016 | b.d. | 12.089 | b.d. | 1.057 | 6.95 | 48.379 | 0.884 | 0.107 | 0.42 | 28.246 | 0.0096596 | 0.018741 | 98.1764 | 1.9408 | 0.05925 | 2 | 0.049974 | 0 | 0.9476 | 0.72283 | 0.29871 | 0.0012444 | 0 | 0 | 0.026668 | 0.0033937 | 0.014271 | 0.00031068 | 0.00060285 | 4.0156 | 43.2722 | 15.1697 | 36.7079 | 48.1224 | 0.00014675 | b.d. | 0.25716 | b.d. | 0.020305 | 0.020576 | 0.34869 | 0.015052 | 0.015322 | 0.045284 | 0.20551 | 0.0011278 | 0.016867
222 | 308_8A_p89 | 2010-11-26 | Pyroxene | 0.023 | 0.001 | 17.934 | b.d. | 1.836 | 5.824 | 49.338 | 1.036 | 0.391 | 0.364 | 21.212 | 0.012913 | 0.008261 | 97.9802 | 1.9098 | 0.09023 | 2 | 0.083758 | 0 | 0.68665 | 1.0347 | 0.24153 | 0.0017261 | 4.9377e-05 | 0 | 0.030157 | 0.011966 | 0.011934 | 0.00040075 | 0.0002564 | 4.0194 | 60.1096 | 12.3051 | 52.713 | 34.9819 | 0.00021096 | 1.0564e-05 | 0.38149 | b.d. | 0.03527 | 0.017243 | 0.3556 | 0.017641 | 0.018807 | 0.039246 | 0.15433 | 0.0015077 | 0.0074347
223 | 308_8A_p90 | 2010-11-26 | Pyroxene | b.d. | 0.01 | 8.368 | 0.049 | 1.461 | 7.027 | 47.423 | 0.892 | 0.09 | 0.428 | 32.25 | b.d. | 0.002184 | 98.0002 | 1.9445 | 0.055522 | 2 | 0.070602 | 0.01508 | 1.1059 | 0.51141 | 0.3087 | 0 | 0.00052304 | 0.0017009 | 0.027504 | 0.0029176 | 0.014864 | 0 | 7.1806e-05 | 3.989 | 31.6219 | 16.0285 | 26.5534 | 57.4181 | b.d. | 0.00010564 | 0.178 | 0.0023255 | 0.028066 | 0.020804 | 0.3418 | 0.015189 | 0.014535 | 0.046147 | 0.23464 | b.d. | 0.0019656
224 | 308_8A_p91 | 2010-11-26 | Pyroxene | 0.058 | b.d. | 11.412 | 0.022 | 1.987 | 14.844 | 47.839 | 1.682 | 0.277 | 0.293 | 19.448 | 0.00074142 | 0.01215 | 97.8749 | 1.8935 | 0.10654 | 2 | 0.092689 | 0 | 0.64373 | 0.67324 | 0.62948 | 0.0044509 | 0 | 0.00073718 | 0.050064 | 0.0086682 | 0.0098226 | 2.3528e-05 | 0.0003856 | 4.0208 | 51.1204 | 32.3399 | 34.5881 | 33.072 | 0.00053197 | b.d. | 0.24276 | 0.0010441 | 0.038171 | 0.043947 | 0.3448 | 0.028641 | 0.017396 | 0.031591 | 0.1415 | 8.6564e-05 | 0.010935
225 | 308_8A_p92 | 2010-11-26 | Pyroxene | 0.039 | b.d. | 11.65 | 0.017 | 2.147 | 15.091 | 47.584 | 1.616 | 0.252 | 0.285 | 19.035 | 0.028065 | 0.0028263 | 97.7469 | 1.8845 | 0.11548 | 2 | 0.10021 | 0 | 0.63045 | 0.6877 | 0.64035 | 0.0029947 | 0 | 0.00056999 | 0.048129 | 0.0078907 | 0.0095603 | 0.00089116 | 8.9753e-05 | 4.0288 | 52.1718 | 32.6959 | 35.1138 | 32.1903 | 0.00035771 | b.d. | 0.24782 | 0.00080679 | 0.041245 | 0.044679 | 0.34296 | 0.027517 | 0.017136 | 0.030729 | 0.13849 | 0.0032768 | 0.0025436
34 | 308_8A_p2 | 2011-04-11 | Pyroxene | b.d. | 0.001 | 1.954 | b.d. | 1.092 | 9.594 | 45.865 | 1.038 | 0.083 | 0.468 | 40.023 | b.d. | 0.043454 | 100.1615 | 1.9315 | 0.068524 | 2 | 0.054198 | 0 | 1.4095 | 0.12265 | 0.43288 | 0 | 5.3719e-05 | 0 | 0.032872 | 0.0027635 | 0.016693 | 0 | 0.0014673 | 4.0215 | 8.0049 | 22.0288 | 6.2416 | 71.7296 | b.d. | 3.1592e-05 | 0.03834 | b.d. | 0.030697 | 0.10802 | 0.43304 | 0.036507 | 0.014309 | 0.020677 | 0.27315 | b.d. | 0.022898
35 | 308_8A_p3 | 2011-04-11 | Pyroxene | 0.026 | b.d. | 4.828 | 0.025 | 1.117 | 9.433 | 46.704 | 0.956 | 0.076 | 0.432 | 36.027 | b.d. | 0.018998 | 99.643 | 1.935 | 0.065032 | 2 | 0.054542 | 0 | 1.2483 | 0.29814 | 0.41872 | 0.0020885 | 0 | 0.00087687 | 0.029785 | 0.0024895 | 0.01516 | 0 | 0.00063114 | 4.017 | 19.2797 | 21.3078 | 15.1716 | 63.5206 | 0.0005798 | b.d. | 0.094731 | 0.0012509 | 0.0314 | 0.10621 | 0.44096 | 0.033623 | 0.014835 | 0.019086 | 0.24588 | b.d. | 0.010011
36 | 308_8A_p4 | 2011-04-11 | Pyroxene | 0.048 | b.d. | 6.396 | b.d. | 1.072 | 9.121 | 47.388 | 0.977 | 0.117 | 0.452 | 34.31 | b.d. | 0.02581 | 99.9068 | 1.9367 | 0.063257 | 2 | 0.051636 | 0 | 1.1727 | 0.38963 | 0.3994 | 0.0038036 | 0 | 0 | 0.030028 | 0.0037806 | 0.015647 | 0 | 0.00084584 | 4.019 | 24.9391 | 20.3597 | 19.8616 | 59.7788 | 0.0010704 | b.d. | 0.1255 | b.d. | 0.030135 | 0.1027 | 0.44741 | 0.034362 | 0.014964 | 0.01997 | 0.23416 | b.d. | 0.013601
37 | 308_8A_p5 | 2011-04-11 | Pyroxene | 0.02 | 0.002 | 10.975 | 0.008 | 1.937 | 13.341 | 47.94 | 1.393 | 0.246 | 0.383 | 22.612 | b.d. | 0.0089682 | 98.866 | 1.8956 | 0.10442 | 2 | 0.090267 | 0 | 0.74772 | 0.64682 | 0.56519 | 0.0015333 | 0.00010088 | 0.0002678 | 0.041421 | 0.0076905 | 0.012827 | 0 | 0.00028434 | 4.0286 | 46.3823 | 28.84 | 33.0057 | 38.1543 | 0.000446 | 6.3185e-05 | 0.21534 | 0.00040028 | 0.054451 | 0.15021 | 0.45263 | 0.048993 | 0.016728 | 0.016922 | 0.15432 | b.d. | 0.0047258
38 | 308_8A_p6 | 2011-04-11 | Pyroxene | 0.006 | b.d. | 16.056 | b.d. | 1.654 | 6.927 | 48.985 | 1.239 | 0.304 | 0.397 | 23.475 | b.d. | 0.017555 | 99.0606 | 1.9028 | 0.09717 | 2 | 0.075723 | 0 | 0.7626 | 0.92963 | 0.2883 | 0.00045189 | 0 | 0 | 0.036194 | 0.0093366 | 0.013062 | 0 | 0.0005468 | 4.0401 | 54.9351 | 14.5566 | 46.9384 | 38.505 | 0.0001338 | b.d. | 0.31504 | b.d. | 0.046496 | 0.077995 | 0.46249 | 0.043577 | 0.017328 | 0.01754 | 0.16021 | b.d. | 0.0092505
39 | 308_8A_p7 | 2011-04-11 | Pyroxene | 0.032 | 0.005 | 17.733 | 0.014 | 1.472 | 4.918 | 50.179 | 1.037 | 0.355 | 0.409 | 23.62 | b.d. | 0.028317 | 99.8023 | 1.9198 | 0.080222 | 2 | 0.066373 | 0 | 0.75573 | 1.0112 | 0.20159 | 0.0023737 | 0.00024402 | 0.00045345 | 0.029835 | 0.010738 | 0.013254 | 0 | 0.00086871 | 4.0263 | 57.2298 | 10.2407 | 51.3691 | 38.3902 | 0.0007136 | 0.00015796 | 0.34794 | 0.00070049 | 0.04138 | 0.055375 | 0.47377 | 0.036472 | 0.017821 | 0.01807 | 0.1612 | b.d. | 0.014922
40 | 308_8A_p8 | 2011-04-11 | Pyroxene | 0.03 | b.d. | 17.755 | b.d. | 1.988 | 5.804 | 49.409 | 1.125 | 0.44 | 0.397 | 22.097 | b.d. | 0.017812 | 99.0628 | 1.8986 | 0.10138 | 2 | 0.090033 | 0 | 0.7101 | 1.0169 | 0.23896 | 0.0022351 | 0 | 0 | 0.032509 | 0.013368 | 0.012921 | 0 | 0.00054882 | 4.0296 | 58.8829 | 12.1545 | 51.7259 | 36.1195 | 0.000669 | b.d. | 0.34837 | b.d. | 0.055885 | 0.065351 | 0.4665 | 0.039567 | 0.01892 | 0.01754 | 0.15081 | b.d. | 0.0093858
41 | 308_8A_p9 | 2011-04-11 | Pyroxene | 0.031 | 0.01 | 14.923 | 0.017 | 4.033 | 13.805 | 48.056 | 1.581 | 0.727 | 0.305 | 14.841 | b.d. | 0.00069482 | 98.3297 | 1.8453 | 0.15475 | 2 | 0.18251 | 0.027765 | 0.47657 | 0.85408 | 0.56794 | 0.0023079 | 0.00048982 | 0.00055263 | 0.045652 | 0.022071 | 0.0099196 | 0 | 2.1393e-05 | 4.0074 | 64.1852 | 29.9138 | 44.985 | 25.1013 | 0.0006913 | 0.00031592 | 0.29281 | 0.0008506 | 0.11337 | 0.15544 | 0.45372 | 0.055605 | 0.022682 | 0.013475 | 0.10129 | b.d. | 0.00036613
43 | 308_8A_p11 | 2011-04-11 | Pyroxene | 0.01 | b.d. | 16.16 | b.d. | 3.264 | 13.817 | 48.467 | 1.385 | 0.814 | 0.29 | 13.776 | b.d. | b.d. | 97.983 | 1.8585 | 0.14148 | 2 | 0.14751 | 0.0060268 | 0.44177 | 0.92363 | 0.56767 | 0.00074347 | 0 | 0 | 0.039939 | 0.024679 | 0.009419 | 0 | 0 | 4.0158 | 67.6451 | 29.3661 | 47.7804 | 22.8535 | 0.000223 | b.d. | 0.31708 | b.d. | 0.091755 | 0.15557 | 0.4576 | 0.048712 | 0.023606 | 0.012813 | 0.09402 | b.d. | b.d.
44 | 308_8A_p12 | 2011-04-11 | Pyroxene | 0.016 | b.d. | 17.767 | 0.022 | 2.954 | 11.763 | 49.5 | 1.285 | 0.819 | 0.289 | 14.788 | b.d. | b.d. | 99.203 | 1.8684 | 0.13159 | 2 | 0.13141 | 0 | 0.4668 | 0.99958 | 0.47571 | 0.0011709 | 0 | 0.00070302 | 0.036475 | 0.024442 | 0.0092396 | 0 | 0 | 4.0169 | 68.1664 | 24.4948 | 51.4691 | 24.0361 | 0.0003568 | b.d. | 0.34861 | 0.0011008 | 0.08304 | 0.13245 | 0.46736 | 0.045194 | 0.023833 | 0.012768 | 0.10093 | b.d. | b.d.
45 | 308_8A_p13 | 2011-04-11 | Pyroxene | 0.027 | 0.001 | 20.794 | 0.011 | 2.015 | 7.051 | 50.665 | 0.899 | 0.689 | 0.313 | 16.792 | b.d. | b.d. | 99.257 | 1.9003 | 0.099681 | 2 | 0.089073 | 0 | 0.52672 | 1.1625 | 0.28335 | 0.0019635 | 4.7846e-05 | 0.00034929 | 0.025357 | 0.020432 | 0.0099437 | 0 | 0 | 4.0307 | 68.8188 | 14.3647 | 58.9332 | 26.7021 | 0.0006021 | 3.1592e-05 | 0.408 | 0.00055039 | 0.056644 | 0.079392 | 0.47835 | 0.031619 | 0.021979 | 0.013829 | 0.1146 | b.d. | b.d.
46 | 308_8A_p14 | 2011-04-11 | Pyroxene | 0.021 | b.d. | 21.145 | b.d. | 1.822 | 6.266 | 49.935 | 0.792 | 0.706 | 0.318 | 16.914 | b.d. | b.d. | 97.919 | 1.8983 | 0.10169 | 2 | 0.081633 | 0 | 0.53773 | 1.1981 | 0.25522 | 0.0015478 | 0 | 0 | 0.022642 | 0.02122 | 0.010239 | 0 | 0 | 4.0485 | 69.0223 | 12.8181 | 60.175 | 27.007 | 0.0004683 | b.d. | 0.41489 | b.d. | 0.051218 | 0.070553 | 0.47146 | 0.027855 | 0.022239 | 0.01405 | 0.11544 | b.d. | b.d.
47 | 308_8A_p15 | 2011-04-11 | Pyroxene | 0.014 | 0.003 | 22.025 | 0.009 | 1.692 | 4.802 | 51.328 | 0.694 | 0.706 | 0.33 | 17.571 | b.d. | 0.055224 | 99.2292 | 1.9167 | 0.083278 | 2 | 0.074466 | 0 | 0.54873 | 1.2259 | 0.19213 | 0.0010136 | 0.00014291 | 0.00028453 | 0.019489 | 0.020844 | 0.010438 | 0 | 0.0016536 | 4.0251 | 69.0793 | 9.7687 | 62.3312 | 27.9002 | 0.0003122 | 9.4777e-05 | 0.43216 | 0.00045032 | 0.047564 | 0.054069 | 0.48461 | 0.024409 | 0.02231 | 0.01458 | 0.11992 | b.d. | 0.0291
48 | 308_8A_p16 | 2011-04-11 | Pyroxene | 0.02 | b.d. | 22.156 | b.d. | 1.638 | 4.635 | 50.55 | 0.705 | 0.696 | 0.317 | 17.481 | b.d. | 0.016371 | 98.2144 | 1.9101 | 0.089948 | 2 | 0.072945 | 0 | 0.55239 | 1.2478 | 0.18764 | 0.0014652 | 0 | 0 | 0.020033 | 0.020793 | 0.010145 | 0 | 0.00049602 | 4.0408 | 69.3151 | 9.4395 | 62.7721 | 27.7884 | 0.000446 | b.d. | 0.43473 | b.d. | 0.046046 | 0.052188 | 0.47727 | 0.024795 | 0.021924 | 0.014006 | 0.11931 | b.d. | 0.0086268
49 | 308_8A_p17 | 2011-04-11 | Pyroxene | b.d. | b.d. | 23.354 | 0.014 | 0.888 | 3.184 | 52.458 | 0.434 | 0.51 | 0.333 | 17.807 | b.d. | b.d. | 98.982 | 1.9523 | 0.047653 | 2 | 0.038951 | 0 | 0.55423 | 1.2955 | 0.12696 | 0 | 0 | 0.00044111 | 0.012147 | 0.015007 | 0.010497 | 0 | 0 | 4.0166 | 70.0374 | 6.4229 | 65.5389 | 28.0382 | b.d. | b.d. | 0.45823 | 0.00070049 | 0.024963 | 0.035851 | 0.49528 | 0.015264 | 0.020094 | 0.014712 | 0.12153 | b.d. | b.d.
50 | 308_8A_p18 | 2011-04-11 | Pyroxene | 0.033 | b.d. | 22.228 | 0.005 | 1.619 | 4.419 | 51.895 | 0.636 | 0.643 | 0.352 | 17.911 | b.d. | b.d. | 99.741 | 1.9266 | 0.073427 | 2 | 0.070837 | 0 | 0.55608 | 1.23 | 0.17577 | 0.0023753 | 0 | 0.00015715 | 0.017756 | 0.018873 | 0.011068 | 0 | 0 | 4.0144 | 68.8655 | 8.9595 | 62.6955 | 28.345 | 0.0007359 | b.d. | 0.43614 | 0.00025018 | 0.045512 | 0.049756 | 0.48997 | 0.022369 | 0.021283 | 0.015552 | 0.12224 | b.d. | b.d.
51 | 308_8A_p19 | 2011-04-11 | Pyroxene | 0.007 | b.d. | 21.985 | b.d. | 1.733 | 4.863 | 51.581 | 0.746 | 0.695 | 0.341 | 17.688 | b.d. | 0.0030323 | 99.642 | 1.9185 | 0.081493 | 2 | 0.075967 | 0 | 0.55018 | 1.2188 | 0.19379 | 0.0005048 | 0 | 0 | 0.020866 | 0.020438 | 0.010743 | 0 | 9.0434e-05 | 4.0182 | 68.8984 | 9.8733 | 62.0958 | 28.0308 | 0.0001561 | b.d. | 0.43137 | b.d. | 0.048717 | 0.054755 | 0.487 | 0.026237 | 0.021892 | 0.015066 | 0.12072 | b.d. | 0.0015978
52 | 308_8A_p20 | 2011-04-11 | Pyroxene | b.d. | b.d. | 22.141 | b.d. | 1.801 | 4.908 | 51.267 | 0.724 | 0.718 | 0.341 | 17.672 | b.d. | b.d. | 99.572 | 1.9107 | 0.089262 | 2 | 0.07911 | 0 | 0.55081 | 1.23 | 0.19599 | 0 | 0 | 0 | 0.020292 | 0.021157 | 0.010765 | 0 | 0 | 4.029 | 69.0691 | 9.9145 | 62.2212 | 27.8643 | b.d. | b.d. | 0.43443 | b.d. | 0.050628 | 0.055262 | 0.48404 | 0.025464 | 0.02233 | 0.015066 | 0.12061 | b.d. | b.d.
58 | 308_8A_p21 | 2011-04-11 | Pyroxene | b.d. | b.d. | 23.032 | b.d. | 0.753 | 3.299 | 52.672 | 0.319 | 0.439 | 0.325 | 18.015 | b.d. | b.d. | 98.854 | 1.9627 | 0.037289 | 2 | 0.033069 | 0 | 0.56139 | 1.2792 | 0.13171 | 0 | 0 | 0 | 0.008939 | 0.012934 | 0.010258 | 0 | 0.00040327 | 4.0096 | 69.4996 | 6.6779 | 64.8585 | 28.4636 | b.d. | b.d. | 0.43019 | b.d. | 0.019305 | 0.017151 | 0.44527 | 0.0055214 | 0.018965 | 0.021157 | 0.11525 | b.d. | b.d.
59 | 308_8A_p22 | 2011-04-11 | Pyroxene | 0.016 | b.d. | 20.563 | b.d. | 1.738 | 6.408 | 50.905 | 0.811 | 0.693 | 0.373 | 17.013 | b.d. | b.d. | 98.52 | 1.9186 | 0.081442 | 2 | 0.0772 | 0 | 0.53623 | 1.1551 | 0.25876 | 0.0011692 | 0 | 0 | 0.022986 | 0.02065 | 0.011907 | 0 | 0.00060858 | 4.0144 | 68.2962 | 13.2688 | 59.2341 | 27.4971 | 0.00033529 | b.d. | 0.38407 | b.d. | 0.044558 | 0.033314 | 0.43033 | 0.014037 | 0.021899 | 0.024281 | 0.10884 | b.d. | b.d.
60 | 308_8A_p23 | 2011-04-11 | Pyroxene | 0.025 | b.d. | 17.067 | b.d. | 2.907 | 11.98 | 49.113 | 1.198 | 0.895 | 0.273 | 14.595 | b.d. | b.d. | 98.053 | 1.8767 | 0.1233 | 2 | 0.13092 | 0.0076177 | 0.4664 | 0.97206 | 0.49047 | 0.0018522 | 0 | 0 | 0.034425 | 0.027039 | 0.0088358 | 0 | 9.4914e-05 | 4.0108 | 67.5763 | 25.4272 | 50.3936 | 24.1793 | 0.0005239 | b.d. | 0.31878 | b.d. | 0.074528 | 0.062282 | 0.41518 | 0.020735 | 0.023986 | 0.017772 | 0.093374 | b.d. | b.d.
61 | 308_8A_p24 | 2011-04-11 | Pyroxene | 0.044 | b.d. | 14.133 | b.d. | 3.758 | 17.067 | 48.332 | 1.641 | 0.976 | 0.245 | 11.52 | b.d. | b.d. | 97.716 | 1.8567 | 0.14329 | 2 | 0.17015 | 0.02686 | 0.3701 | 0.80924 | 0.70247 | 0.0032772 | 0 | 0 | 0.047407 | 0.029644 | 0.0079719 | 0 | 0 | 3.9976 | 68.6182 | 37.3293 | 43.0035 | 19.6672 | 0.00092206 | b.d. | 0.26397 | b.d. | 0.096346 | 0.088729 | 0.40858 | 0.028403 | 0.025474 | 0.015949 | 0.073701 | b.d. | b.d.
62 | 308_8A_p25 | 2011-04-11 | Pyroxene | 0.04 | 0.008 | 13.602 | 0.001 | 4.173 | 17.23 | 47.267 | 1.77 | 0.874 | 0.214 | 12.441 | b.d. | b.d. | 97.62 | 1.8292 | 0.17081 | 2 | 0.19033 | 0.019517 | 0.40264 | 0.78458 | 0.7144 | 0.0030013 | 0.00039492 | 3.2762e-05 | 0.051511 | 0.026742 | 0.0070146 | 0 | 0 | 4.0124 | 66.0858 | 37.5682 | 41.2586 | 21.1733 | 0.00083823 | 6.4896e-05 | 0.25406 | 5.7225e-05 | 0.10699 | 0.089576 | 0.39957 | 0.030636 | 0.024122 | 0.013931 | 0.079594 | b.d. | b.d.
63 | 308_8A_p26 | 2011-04-11 | Pyroxene | 0.045 | b.d. | 13.915 | 0.008 | 3.939 | 15.554 | 48.544 | 1.566 | 0.733 | 0.272 | 14.146 | b.d. | b.d. | 98.722 | 1.8558 | 0.14423 | 2 | 0.17747 | 0.033236 | 0.45225 | 0.79288 | 0.63707 | 0.0033354 | 0 | 0.00025891 | 0.04502 | 0.022155 | 0.0088073 | 0 | 0.00027076 | 4.0007 | 63.6785 | 33.8472 | 42.1251 | 24.0277 | 0.00094301 | b.d. | 0.2599 | 0.0004578 | 0.10099 | 0.080863 | 0.41037 | 0.027105 | 0.022723 | 0.017707 | 0.090502 | b.d. | b.d.
64 | 308_8A_p27 | 2011-04-11 | Pyroxene | 0.005 | b.d. | 15.214 | 0.012 | 1.453 | 6.3 | 49.473 | 1.321 | 0.29 | 0.362 | 24.003 | b.d. | b.d. | 98.433 | 1.9312 | 0.068825 | 2 | 0.066846 | 0 | 0.78357 | 0.88518 | 0.26348 | 0.00037841 | 0 | 0.00039656 | 0.038777 | 0.0089501 | 0.011969 | 0 | 0.0010232 | 3.9937 | 53.0447 | 13.6362 | 45.8114 | 40.5524 | 0.00010478 | b.d. | 0.28417 | 0.0006867 | 0.037251 | 0.032753 | 0.41822 | 0.022864 | 0.017226 | 0.023565 | 0.15356 | b.d. | b.d.
67 | 308_8A_p30 | 2011-04-11 | Pyroxene | 0.02 | b.d. | 5.476 | b.d. | 0.588 | 6.149 | 47.263 | 0.707 | 0.072 | 0.523 | 39.07 | b.d. | b.d. | 99.868 | 1.9611 | 0.038888 | 2 | 0.028755 | 0 | 1.3558 | 0.33867 | 0.27337 | 0.001609 | 0 | 0 | 0.022061 | 0.0023621 | 0.018381 | 0 | 0 | 4.0122 | 19.9874 | 13.892 | 17.2108 | 68.8972 | 0.00041912 | b.d. | 0.10228 | b.d. | 0.015075 | 0.031968 | 0.39954 | 0.012237 | 0.013687 | 0.034046 | 0.24996 | b.d. | b.d.
75 | 308_8A_p38 | 2011-04-11 | Pyroxene | 0.071 | b.d. | 2.526 | b.d. | 3.087 | 11.973 | 45.699 | 1.182 | 0.048 | 0.47 | 35.403 | b.d. | b.d. | 100.459 | 1.8844 | 0.11556 | 2 | 0.15003 | 0.034462 | 1.2209 | 0.15525 | 0.52898 | 0.0056765 | 0 | 0 | 0.036653 | 0.0015649 | 0.016416 | 0 | 0.00076116 | 4.006 | 11.282 | 27.7663 | 8.1494 | 64.0844 | 0.0014879 | b.d. | 0.04718 | b.d. | 0.079143 | 0.062246 | 0.38632 | 0.020459 | 0.014131 | 0.030596 | 0.2265 | b.d. | b.d.
281 | 308_8A_p15 | 2011-04-16 | Pyroxene | b.d. | b.d. | 22.508 | b.d. | 1.642 | 4.505 | 51.796 | 0.695 | 0.668 | 0.318 | 17.286 | 0.043588 | b.d. | 99.4616 | 1.9239 | 0.076095 | 2 | 0.071881 | 0 | 0.53696 | 1.2461 | 0.17928 | 0 | 0 | 0 | 0.019413 | 0.019617 | 0.010005 | 0.0012981 | 0 | 4.0145 | 69.886 | 9.1361 | 63.5011 | 27.3628 | b.d. | b.d. | 0.64058 | b.d. | 0.029803 | 0.070561 | 0.32641 | 0.014482 | 0.021777 | 0.020382 | 0.060071 | 0.0051194 | b.d.
282 | 308_8A_p16 | 2011-04-16 | Pyroxene | 0.025 | b.d. | 21.986 | 0.004 | 1.732 | 4.596 | 52.128 | 0.753 | 0.78 | 0.321 | 17.267 | 0.062303 | b.d. | 99.6543 | 1.9313 | 0.068707 | 2 | 0.075627 | 0.0069205 | 0.535 | 1.2141 | 0.18244 | 0.0017958 | 0 | 0.00012546 | 0.020979 | 0.022848 | 0.010073 | 0.0018507 | 0 | 3.9983 | 69.4132 | 9.4452 | 62.857 | 27.6978 | 0.00037026 | b.d. | 0.62572 | 0.00025829 | 0.031437 | 0.071987 | 0.3285 | 0.01569 | 0.0234 | 0.020574 | 0.060005 | 0.0073175 | b.d.
178 | 308_9A_p5 | 2010-10-29 | Pyroxene | 0.041 | 0.006 | 7.282 | 0.01 | 1.895 | 16.232 | 46.8353 | 1.613 | 0.23 | 0.368 | 24.454 | 0.0060802 | 0.025952 | 98.9983 | 1.8882 | 0.11177 | 2 | 0.090042 | 0 | 0.82449 | 0.43759 | 0.70115 | 0.0032049 | 0.00030857 | 0.00034132 | 0.048903 | 0.0073314 | 0.012567 | 0.00019654 | 0.00083895 | 4.0371 | 34.672 | 35.7141 | 22.2892 | 41.9967 | 0.0010583 | 4.0346e-05 | 0.13453 | 0.00066097 | 0.027923 | 0.052086 | 0.45891 | 0.040861 | 0.016537 | 0.043999 | 0.19173 | 0.0010864 | 0.021323
179 | 308_9A_p6 | 2010-10-29 | Pyroxene | 0.049 | b.d. | 3.861 | 0.014 | 1.118 | 10.916 | 46.1725 | 1.07 | 0.113 | 0.444 | 36.163 | 0.0097463 | b.d. | 99.9302 | 1.9209 | 0.079119 | 2 | 0.054817 | 0 | 1.2582 | 0.23942 | 0.48656 | 0.0039524 | 0 | 0.00049308 | 0.033475 | 0.0037168 | 0.015645 | 0.00032509 | 0 | 4.0418 | 15.9868 | 24.5226 | 12.0664 | 63.411 | 0.0012648 | b.d. | 0.071328 | 0.00092536 | 0.016474 | 0.035028 | 0.45242 | 0.027106 | 0.01417 | 0.053086 | 0.28353 | 0.0017414 | b.d.
180 | 308_9A_p7 | 2010-10-29 | Pyroxene | 0.067 | 0.002 | 15.726 | b.d. | 3.336 | 13.605 | 48.8677 | 1.913 | 0.701 | 0.249 | 14.832 | 0.065607 | 0.0037096 | 99.368 | 1.8543 | 0.14568 | 2 | 0.14919 | 0.0035099 | 0.47067 | 0.88944 | 0.55312 | 0.0049293 | 9.6809e-05 | 0 | 0.054588 | 0.021031 | 0.0080029 | 0.001996 | 0.00011287 | 4.0075 | 65.3946 | 28.9103 | 46.4888 | 24.6009 | 0.0017295 | 1.3449e-05 | 0.29052 | b.d. | 0.049157 | 0.043657 | 0.47883 | 0.048461 | 0.022642 | 0.029771 | 0.11629 | 0.011722 | 0.0030479
181 | 308_9A_p8 | 2010-10-29 | Pyroxene | 0.01 | b.d. | 3.423 | b.d. | 1.19 | 9.184 | 46.18 | 0.997 | 0.097 | 0.506 | 37.965 | 0.0081048 | b.d. | 99.5601 | 1.9345 | 0.065501 | 2 | 0.058751 | 0 | 1.33 | 0.21373 | 0.4122 | 0.00081219 | 0 | 0 | 0.031407 | 0.0032127 | 0.017954 | 0.00027221 | 0 | 4.0101 | 13.8447 | 21.0742 | 10.9271 | 67.9987 | 0.00025813 | b.d. | 0.063236 | b.d. | 0.017535 | 0.02947 | 0.45249 | 0.025256 | 0.014113 | 0.060499 | 0.29766 | 0.0014481 | b.d.
188 | 308_9A_p15 | 2010-10-29 | Pyroxene | 0.332 | 0.093 | 11.937 | 0.1 | 7.088 | 8.241 | 46.7875 | 2.609 | 0.275 | 0.312 | 20.364 | 0.02019 | b.d. | 98.1587 | 1.8124 | 0.18757 | 2 | 0.3236 | 0.13603 | 0.65971 | 0.68922 | 0.34203 | 0.024935 | 0.0045956 | 0.0032795 | 0.076002 | 0.0084225 | 0.010237 | 0.00062706 | 0 | 3.9551 | 51.0942 | 20.2271 | 40.7593 | 39.0136 | 0.0085699 | 0.00062537 | 0.22052 | 0.0066097 | 0.10444 | 0.026444 | 0.45845 | 0.066092 | 0.017105 | 0.037304 | 0.15966 | 0.0036074 | b.d.
190 | 308_9A_p17 | 2010-10-29 | Pyroxene | 0.012 | b.d. | 20.76 | b.d. | 1.555 | 5.521 | 51.041 | 0.675 | 0.673 | 0.326 | 17.081 | 0.056686 | 0.011026 | 97.7117 | 1.9364 | 0.063598 | 2 | 0.069528 | 0.00593 | 0.54193 | 1.1739 | 0.22442 | 0.00088268 | 0 | 0 | 0.019258 | 0.020187 | 0.010476 | 0.0017242 | 0.00033543 | 3.9991 | 68.4161 | 11.5662 | 60.503 | 27.9308 | 0.00030976 | b.d. | 0.38352 | b.d. | 0.022913 | 0.017716 | 0.50012 | 0.017099 | 0.021805 | 0.038978 | 0.13392 | 0.010128 | 0.0090596
195 | 308_9A_p22 | 2010-10-29 | Pyroxene | 0.091 | 0.004 | 13.683 | 0.028 | 4.2 | 19.139 | 47.2891 | 2.455 | 0.962 | 0.211 | 11.031 | 0.11395 | b.d. | 99.2071 | 1.8023 | 0.1977 | 2 | 0.18866 | 0 | 0.35159 | 0.77729 | 0.78153 | 0.0067244 | 0.00019447 | 0.00090344 | 0.070362 | 0.028988 | 0.0068114 | 0.0034818 | 0 | 4.0279 | 68.8549 | 40.9089 | 40.6871 | 18.404 | 0.002349 | 2.6898e-05 | 0.25278 | 0.0018507 | 0.061888 | 0.061415 | 0.46336 | 0.062191 | 0.025204 | 0.025228 | 0.086488 | 0.020359 | b.d.
196 | 308_9A_p23 | 2010-10-29 | Pyroxene | 0.054 | b.d. | 14.488 | 0.022 | 3.824 | 15.489 | 47.9484 | 1.98 | 0.793 | 0.309 | 13.411 | 0.081278 | b.d. | 98.3996 | 1.839 | 0.16101 | 2 | 0.17285 | 0.011847 | 0.43015 | 0.82823 | 0.63649 | 0.0040155 | 0 | 0.00071434 | 0.057108 | 0.024047 | 0.010038 | 0.0024993 | 0 | 4.0051 | 65.8169 | 33.59 | 43.709 | 22.701 | 0.0013939 | b.d. | 0.26765 | 0.0014541 | 0.056348 | 0.049702 | 0.46982 | 0.050158 | 0.023631 | 0.036945 | 0.10515 | 0.014522 | b.d.
197 | 308_9A_p24 | 2010-10-29 | Pyroxene | 0.057 | 0.001 | 17.022 | 0.015 | 1.849 | 12.591 | 49.7506 | 1.132 | 0.495 | 0.313 | 15.53 | 0.035442 | b.d. | 98.791 | 1.8975 | 0.10253 | 2 | 0.083113 | 0 | 0.49534 | 0.96766 | 0.51451 | 0.004215 | 4.8652e-05 | 0.00048433 | 0.032467 | 0.014927 | 0.010111 | 0.0010838 | 0 | 4.0413 | 66.1421 | 26.0181 | 48.9332 | 25.0487 | 0.0014713 | 6.7244e-06 | 0.31446 | 0.00099145 | 0.027246 | 0.040403 | 0.48748 | 0.028676 | 0.0198 | 0.037423 | 0.12176 | 0.0063326 | b.d.
200 | 308_9A_p27 | 2010-10-29 | Pyroxene | 0.024 | 0.015 | 15.998 | 0.064 | 8.363 | 8.781 | 46.2533 | 1.754 | 0.623 | 0.242 | 16.258 | 0.022388 | 0.0083742 | 98.406 | 1.7571 | 0.24294 | 2 | 0.37442 | 0.13148 | 0.5165 | 0.90583 | 0.35739 | 0.0017677 | 0.00072687 | 0.0020583 | 0.050107 | 0.018712 | 0.0077866 | 0.00068187 | 0.00025508 | 3.9941 | 63.6864 | 20.0815 | 50.8972 | 29.0213 | 0.00061951 | 0.00010087 | 0.29555 | 0.0042302 | 0.12323 | 0.028177 | 0.45321 | 0.044433 | 0.021556 | 0.028934 | 0.12747 | 0.0040002 | 0.0068805
201 | 308_9A_p28 | 2010-10-29 | Pyroxene | 0.055 | 0.011 | 13.68 | 0.039 | 8.474 | 10.099 | 46.6035 | 1.772 | 0.355 | 0.233 | 18.16 | 0.0143 | 0.030259 | 99.5261 | 1.7692 | 0.23084 | 2 | 0.37913 | 0.14829 | 0.57653 | 0.77405 | 0.41076 | 0.0040481 | 0.00053268 | 0.0012534 | 0.050587 | 0.010655 | 0.0074919 | 0.00043522 | 0.00092108 | 3.9856 | 57.3125 | 23.3208 | 43.9468 | 32.7324 | 0.0014197 | 7.3968e-05 | 0.25272 | 0.0025778 | 0.12487 | 0.032406 | 0.45664 | 0.044889 | 0.018389 | 0.027858 | 0.14238 | 0.002555 | 0.024862
207 | 308_9A_p34 | 2010-10-29 | Pyroxene | 0.049 | 0.003 | 14.776 | 0.015 | 4.116 | 13.651 | 46.7229 | 1.575 | 1.14 | 0.299 | 15.403 | 0.093267 | 0.0037744 | 97.8469 | 1.8154 | 0.18464 | 2 | 0.18848 | 0.0038367 | 0.50049 | 0.85571 | 0.56827 | 0.0036912 | 0.00014869 | 0.0004934 | 0.046019 | 0.03502 | 0.0098399 | 0.0029054 | 0.00011759 | 4.0266 | 63.0961 | 29.5288 | 44.4646 | 26.0066 | 0.0012648 | 2.0173e-05 | 0.27297 | 0.00099145 | 0.06065 | 0.043804 | 0.45781 | 0.039899 | 0.026904 | 0.035749 | 0.12077 | 0.016665 | 0.0031012
208 | 308_9A_p35 | 2010-10-29 | Pyroxene | 0.017 | 0.002 | 14.883 | 0.004 | 3.862 | 13.78 | 46.9101 | 1.525 | 1.256 | 0.288 | 15.046 | 0.11151 | 0.0093591 | 97.694 | 1.8233 | 0.17675 | 2 | 0.17691 | 0.0001602 | 0.48906 | 0.8622 | 0.57384 | 0.0012811 | 9.916e-05 | 0.00013162 | 0.044573 | 0.038596 | 0.0094811 | 0.0034749 | 0.00029168 | 4.0232 | 63.8073 | 29.8083 | 44.7874 | 25.4043 | 0.00043882 | 1.3449e-05 | 0.27495 | 0.00026439 | 0.056908 | 0.044218 | 0.45965 | 0.038632 | 0.027632 | 0.034434 | 0.11797 | 0.019925 | 0.0076897
209 | 308_9A_p36 | 2010-10-29 | Pyroxene | 0.007 | b.d. | 15.695 | 0.001 | 3.552 | 12.498 | 47.6423 | 1.376 | 1.236 | 0.292 | 15.172 | 0.10224 | 0.017153 | 97.5907 | 1.8445 | 0.15549 | 2 | 0.16208 | 0.0065899 | 0.49123 | 0.9057 | 0.51843 | 0.00052545 | 0 | 3.2777e-05 | 0.040062 | 0.037834 | 0.0095754 | 0.0031737 | 0.00053249 | 4.0141 | 64.8349 | 27.0668 | 47.2862 | 25.647 | 0.00018069 | b.d. | 0.28995 | 6.6097e-05 | 0.05234 | 0.040104 | 0.46682 | 0.034857 | 0.027686 | 0.034913 | 0.11896 | 0.018268 | 0.014093
216 | 308_9A_p43 | 2010-10-29 | Pyroxene | 0.167 | 0.019 | 3.491 | 0.079 | 11.685 | 12.292 | 40.3629 | 4.532 | 0.017 | 0.348 | 27.337 | 0.016748 | b.d. | 100.3466 | 1.6133 | 0.38667 | 2 | 0.55046 | 0.16378 | 0.91379 | 0.20798 | 0.52641 | 0.012942 | 0.00096876 | 0.0026733 | 0.13622 | 0.00053724 | 0.011782 | 0.00053672 | 0 | 3.9776 | 18.5404 | 31.9387 | 12.6189 | 55.4425 | 0.0043108 | 0.00012776 | 0.064493 | 0.0052216 | 0.17218 | 0.039443 | 0.39549 | 0.11481 | 0.013243 | 0.041608 | 0.21433 | 0.0029925 | b.d.
217 | 308_9A_p44 | 2010-10-29 | Pyroxene | 0.035 | b.d. | 23.112 | 0.024 | 0.91 | 3.93 | 51.8011 | 0.456 | 0.489 | 0.3 | 17.926 | 0.056761 | 0.013642 | 99.0535 | 1.9359 | 0.064106 | 2 | 0.040081 | 0 | 0.56025 | 1.2874 | 0.15736 | 0.002536 | 0 | 0.00075933 | 0.012815 | 0.014449 | 0.0094962 | 0.0017007 | 0.00040882 | 4.0473 | 69.6778 | 7.8483 | 64.2092 | 27.9424 | 0.00090345 | b.d. | 0.42697 | 0.0015863 | 0.013409 | 0.012611 | 0.50757 | 0.011552 | 0.019804 | 0.035869 | 0.14055 | 0.010142 | 0.011209
220 | 308_9A_p47 | 2010-10-29 | Pyroxene | 0.071 | 0.004 | 13.888 | b.d. | 4.214 | 15.864 | 47.0188 | 1.752 | 1.047 | 0.265 | 14.179 | 0.086398 | 0.016779 | 98.406 | 1.8161 | 0.18389 | 2 | 0.19183 | 0.0079368 | 0.45801 | 0.79955 | 0.65651 | 0.0053171 | 0.00019709 | 0 | 0.050889 | 0.031974 | 0.0086696 | 0.0026756 | 0.00051967 | 4.0225 | 63.5796 | 34.2992 | 41.7723 | 23.9285 | 0.0018327 | 2.6898e-05 | 0.25657 | b.d. | 0.062094 | 0.050906 | 0.46071 | 0.044382 | 0.02607 | 0.031684 | 0.11117 | 0.015437 | 0.013786
224 | 308_9A_p51 | 2010-10-29 | Pyroxene | 0.05 | 0.002 | 13.864 | b.d. | 1.169 | 7.586 | 49.0517 | 0.971 | 0.2 | 0.448 | 26.404 | 0.014232 | 0.010758 | 99.7707 | 1.9211 | 0.078867 | 2 | 0.05396 | 0 | 0.86483 | 0.80933 | 0.31833 | 0.0037968 | 9.9921e-05 | 0 | 0.028599 | 0.0061931 | 0.014862 | 0.00044691 | 0.00033785 | 4.0468 | 48.3426 | 15.9764 | 40.6192 | 43.4044 | 0.0012906 | 1.3449e-05 | 0.25612 | b.d. | 0.017226 | 0.024342 | 0.48063 | 0.024598 | 0.01572 | 0.053564 | 0.20702 | 0.002543 | 0.0088391
225 | 308_9A_p52 | 2010-10-29 | Pyroxene | 0.227 | 0.011 | 10.963 | 0.023 | 4.29 | 15.924 | 48.3509 | 1.534 | 0.318 | 0.3 | 18.076 | 0.014468 | b.d. | 100.0314 | 1.8592 | 0.14084 | 2 | 0.19441 | 0.053567 | 0.58126 | 0.62831 | 0.65603 | 0.016923 | 0.00053954 | 0.00074871 | 0.044357 | 0.0096675 | 0.0097705 | 0.00044603 | 0 | 4.0018 | 51.9451 | 35.1644 | 33.6789 | 31.1567 | 0.0058595 | 7.3968e-05 | 0.20253 | 0.0015202 | 0.063214 | 0.051098 | 0.47376 | 0.03886 | 0.017744 | 0.035869 | 0.14172 | 0.0025851 | b.d.
228 | 308_9A_p55 | 2010-10-29 | Pyroxene | 0.022 | 0.005 | 16.039 | 0.003 | 3.017 | 13.812 | 49.2936 | 1.264 | 0.931 | 0.293 | 14.335 | 0.094794 | b.d. | 99.1094 | 1.8716 | 0.12837 | 2 | 0.13501 | 0.0066422 | 0.45518 | 0.9077 | 0.56188 | 0.0016196 | 0.00024217 | 9.6433e-05 | 0.036091 | 0.027948 | 0.0094229 | 0.0028857 | 0 | 4.0101 | 66.6016 | 29.1923 | 47.1591 | 23.6487 | 0.00056789 | 3.3622e-05 | 0.2963 | 0.00019829 | 0.044456 | 0.044321 | 0.483 | 0.03202 | 0.025137 | 0.035032 | 0.11239 | 0.016937 | b.d.
234 | 308_9A_p56 | 2010-10-29 | Pyroxene | 0.018 | b.d. | 9.441 | 0.005 | 1.732 | 12.83 | 48.218 | 1.269 | 0.252 | 0.358 | 26.212 | 0.010769 | b.d. | 100.3458 | 1.906 | 0.094007 | 2 | 0.080689 | 0 | 0.8665 | 0.55624 | 0.54337 | 0.0013795 | 0 | 0.00016732 | 0.037722 | 0.0078757 | 0.011986 | 0.0003413 | 0 | 4.0256 | 39.0966 | 27.6368 | 28.2915 | 44.0717 | 0.00035817 | b.d. | 0.24875 | 0.00029491 | 0.035441 | 0.039655 | 0.65556 | 0.029033 | 0.016808 | 0.02752 | 0.21892 | 0.0017175 | b.d.
235 | 308_9A_p57 | 2010-10-29 | Pyroxene | 0.038 | b.d. | 11.002 | b.d. | 1.921 | 13.315 | 48.8002 | 1.212 | 0.272 | 0.374 | 24.081 | 0.019049 | b.d. | 101.0343 | 1.8972 | 0.10276 | 2 | 0.08802 | 0 | 0.78295 | 0.63754 | 0.55463 | 0.0028644 | 0 | 0 | 0.035434 | 0.0083608 | 0.012316 | 0.00059377 | 0.00032927 | 4.035 | 44.8819 | 28.0808 | 32.2787 | 39.6406 | 0.00075614 | b.d. | 0.28987 | b.d. | 0.039309 | 0.041154 | 0.66347 | 0.027729 | 0.017109 | 0.02875 | 0.20113 | 0.003038 | b.d.
237 | 308_9A_p59 | 2010-10-29 | Pyroxene | 0.038 | 0.001 | 10.916 | 0.001 | 1.949 | 14.123 | 48.9747 | 1.38 | 0.298 | 0.319 | 22.4 | 0.027224 | b.d. | 100.4269 | 1.9041 | 0.095882 | 2 | 0.089308 | 0 | 0.72833 | 0.63259 | 0.58831 | 0.0028645 | 4.9596e-05 | 3.2915e-05 | 0.040348 | 0.0091604 | 0.010505 | 0.00084863 | 0.0008204 | 4.0139 | 46.4825 | 30.1818 | 32.4533 | 37.3649 | 0.00075614 | 8.251e-06 | 0.28761 | 5.8983e-05 | 0.039882 | 0.043652 | 0.66584 | 0.031572 | 0.017433 | 0.024522 | 0.18709 | 0.0043418 | b.d.
238 | 308_9A_p60 | 2010-10-29 | Pyroxene | 0.069 | 0.006 | 7.067 | 0.075 | 1.809 | 11.552 | 45.9139 | 0.962 | 0.196 | 0.399 | 29.95 | 0.012277 | b.d. | 98.0112 | 1.8966 | 0.10338 | 2 | 0.08807 | 0 | 1.0346 | 0.43512 | 0.51127 | 0.0055262 | 0.00031616 | 0.0026228 | 0.029884 | 0.0064013 | 0.01396 | 0.00040659 | 0.00019711 | 4.0403 | 29.6047 | 25.8084 | 21.9642 | 52.2274 | 0.001373 | 4.9506e-05 | 0.1862 | 0.0044237 | 0.037017 | 0.035705 | 0.62423 | 0.022009 | 0.016719 | 0.030672 | 0.25015 | 0.0019579 | b.d.
240 | 308_9A_p62 | 2010-10-29 | Pyroxene | 0.028 | b.d. | 7.623 | 0.014 | 1.022 | 9.299 | 48.0783 | 0.932 | 0.175 | 0.487 | 32.557 | 0.012424 | b.d. | 100.2278 | 1.9411 | 0.058869 | 2 | 0.048631 | 0 | 1.0993 | 0.45874 | 0.40225 | 0.0021918 | 0 | 0.00047853 | 0.028297 | 0.0055862 | 0.016654 | 0.00040217 | 0 | 4.0139 | 29.4439 | 20.5204 | 23.4019 | 56.0777 | 0.00055716 | b.d. | 0.20085 | 0.00082576 | 0.020913 | 0.028742 | 0.65366 | 0.021323 | 0.015383 | 0.037437 | 0.27192 | 0.0019814 | b.d.
241 | 308_9A_p63 | 2010-10-29 | Pyroxene | 0.038 | 0.002 | 15.599 | b.d. | 3.085 | 13.029 | 48.8306 | 1.252 | 0.758 | 0.319 | 16.729 | 0.063853 | b.d. | 99.7054 | 1.8602 | 0.13975 | 2 | 0.13851 | 0 | 0.53297 | 0.88575 | 0.5318 | 0.0028068 | 9.7192e-05 | 0 | 0.035868 | 0.022831 | 0.010293 | 0.0019503 | 0.00056826 | 4.0249 | 62.4329 | 27.2645 | 45.4109 | 27.3246 | 0.00075614 | 1.6502e-05 | 0.41099 | b.d. | 0.063127 | 0.04027 | 0.66388 | 0.028644 | 0.022816 | 0.024522 | 0.13972 | 0.010183 | b.d.
242 | 308_9A_p64 | 2010-10-29 | Pyroxene | b.d. | 0.005 | 8.491 | 0.005 | 1.326 | 14.302 | 47.5998 | 1.245 | 0.224 | 0.379 | 25.611 | 0.024887 | b.d. | 99.2127 | 1.9111 | 0.088937 | 2 | 0.062743 | 0 | 0.85991 | 0.50812 | 0.61521 | 0 | 0.00025607 | 0.00016995 | 0.037589 | 0.0071104 | 0.012888 | 0.0008011 | 3.4019e-05 | 4.0421 | 37.1424 | 31.0206 | 25.6206 | 43.3588 | b.d. | 4.1255e-05 | 0.22372 | 0.00029491 | 0.027133 | 0.044205 | 0.64715 | 0.028484 | 0.016486 | 0.029134 | 0.21391 | 0.003969 | b.d.
243 | 308_9A_p65 | 2010-10-29 | Pyroxene | 0.031 | b.d. | 14.841 | 0.016 | 3.466 | 14.487 | 48.186 | 1.28 | 0.973 | 0.261 | 14.663 | 0.11672 | b.d. | 98.3207 | 1.8544 | 0.14561 | 2 | 0.1572 | 0.011599 | 0.47191 | 0.85129 | 0.59734 | 0.0023131 | 0 | 0.00052129 | 0.037044 | 0.029605 | 0.0085076 | 0.0036012 | 0 | 4.0137 | 64.3358 | 31.1025 | 44.3258 | 24.5718 | 0.00061685 | b.d. | 0.39102 | 0.00094372 | 0.070923 | 0.044777 | 0.65512 | 0.029284 | 0.025201 | 0.020064 | 0.12247 | 0.018614 | b.d.
244 | 308_9A_p66 | 2010-10-29 | Pyroxene | 0.041 | b.d. | 20.632 | 0.008 | 2.003 | 5.602 | 51.0253 | 0.731 | 0.79 | 0.369 | 18.893 | 0.068411 | b.d. | 100.1627 | 1.9058 | 0.094245 | 2 | 0.088169 | 0 | 0.59012 | 1.1486 | 0.22417 | 0.002969 | 0 | 0.00025296 | 0.020532 | 0.023328 | 0.011673 | 0.0020486 | 0.00018145 | 4.0241 | 66.0596 | 11.4207 | 58.5151 | 30.0641 | 0.00081584 | b.d. | 0.5436 | 0.00047186 | 0.040987 | 0.017315 | 0.69372 | 0.016724 | 0.023463 | 0.028366 | 0.1578 | 0.01091 | b.d.
245 | 308_9A_p67 | 2010-10-29 | Pyroxene | 0.058 | 0.001 | 15.364 | 0.015 | 3.47 | 14.326 | 48.3435 | 1.34 | 0.92 | 0.279 | 15.127 | 0.080421 | b.d. | 99.3239 | 1.8445 | 0.1555 | 2 | 0.15604 | 0.00054118 | 0.48267 | 0.87374 | 0.58563 | 0.0042906 | 4.8671e-05 | 0.00048452 | 0.038448 | 0.027753 | 0.0090164 | 0.0024601 | 0.00028227 | 4.0254 | 64.4156 | 30.1555 | 44.9907 | 24.8538 | 0.0011541 | 8.251e-06 | 0.4048 | 0.00088474 | 0.071005 | 0.044279 | 0.65726 | 0.030657 | 0.024932 | 0.021447 | 0.12634 | 0.012826 | b.d.
246 | 308_9A_p68 | 2010-10-29 | Pyroxene | 0.066 | 0.006 | 12.542 | 0.016 | 4.578 | 16.421 | 47.2347 | 1.755 | 0.86 | 0.27 | 15.065 | 0.063383 | b.d. | 98.8771 | 1.8224 | 0.17762 | 2 | 0.20817 | 0.030549 | 0.48608 | 0.72124 | 0.67879 | 0.004937 | 0.00029529 | 0.0005226 | 0.050919 | 0.026233 | 0.0088232 | 0.0019606 | 0 | 4.0103 | 59.7392 | 35.989 | 38.2396 | 25.7713 | 0.0013133 | 4.9506e-05 | 0.33045 | 0.00094372 | 0.093678 | 0.050754 | 0.64219 | 0.040151 | 0.023994 | 0.020755 | 0.12582 | 0.010108 | b.d.
247 | 308_9A_p69 | 2010-10-29 | Pyroxene | 0.084 | b.d. | 8.077 | 0.004 | 1.745 | 15.503 | 47.5889 | 1.489 | 0.25 | 0.364 | 24.557 | 0.011689 | b.d. | 99.6736 | 1.8984 | 0.1016 | 2 | 0.082041 | 0 | 0.81924 | 0.48025 | 0.66261 | 0.0064969 | 0 | 0.00013509 | 0.044668 | 0.0078849 | 0.012299 | 0.00037385 | 0.00044087 | 4.0344 | 36.9567 | 33.7703 | 24.4763 | 41.7534 | 0.0016715 | b.d. | 0.21281 | 0.00023593 | 0.035707 | 0.047917 | 0.647 | 0.034066 | 0.017425 | 0.027981 | 0.2051 | 0.0018642 | b.d.
248 | 308_9A_p70 | 2010-10-29 | Pyroxene | 0.032 | b.d. | 14.333 | b.d. | 3.977 | 15.497 | 48.9022 | 1.502 | 0.825 | 0.281 | 14.938 | 0.060625 | b.d. | 100.3478 | 1.8468 | 0.15317 | 2 | 0.17701 | 0.02384 | 0.47179 | 0.80681 | 0.62705 | 0.0023431 | 0 | 0 | 0.042657 | 0.024634 | 0.0089886 | 0.0018357 | 0 | 4.0099 | 63.1011 | 32.905 | 42.3377 | 24.7573 | 0.00063675 | b.d. | 0.37764 | b.d. | 0.08138 | 0.047898 | 0.66486 | 0.034363 | 0.02376 | 0.021601 | 0.12476 | 0.0096686 | b.d.
262 | 308_9A_p84 | 2010-10-29 | Pyroxene | 0.061 | b.d. | 10.671 | 0.014 | 1.556 | 12.532 | 47.9183 | 1.297 | 0.276 | 0.379 | 23.809 | 0.0046318 | b.d. | 98.518 | 1.9099 | 0.090054 | 2 | 0.073094 | 0 | 0.79363 | 0.63396 | 0.53518 | 0.004714 | 0 | 0.00047241 | 0.038876 | 0.0086977 | 0.012795 | 0.00014802 | 0.00035181 | 4.0288 | 44.4077 | 27.2666 | 32.2992 | 40.4342 | 0.0012138 | b.d. | 0.28115 | 0.00082576 | 0.03184 | 0.038734 | 0.65148 | 0.029673 | 0.017057 | 0.029134 | 0.19885 | 0.00073868 | b.d.
264 | 308_9A_p86 | 2010-10-29 | Pyroxene | 0.039 | b.d. | 9.822 | b.d. | 0.995 | 8.952 | 49.1518 | 1.587 | 0.184 | 0.473 | 30.385 | 0.026208 | b.d. | 101.615 | 1.9302 | 0.06981 | 2 | 0.046051 | 0 | 0.99788 | 0.5749 | 0.37665 | 0.0029694 | 0 | 0 | 0.046866 | 0.0057129 | 0.015733 | 0.00082515 | 0.00032239 | 4.0219 | 36.5534 | 19.3211 | 29.4909 | 51.188 | 0.00077604 | b.d. | 0.25878 | b.d. | 0.02036 | 0.027669 | 0.66825 | 0.036308 | 0.015879 | 0.03636 | 0.25378 | 0.0041797 | b.d.
265 | 308_9A_p87 | 2010-10-29 | Pyroxene | 0.085 | 0.003 | 10.97 | 0.013 | 2.716 | 16.235 | 48.435 | 2.149 | 0.354 | 0.31 | 18.987 | 0.049448 | b.d. | 100.3065 | 1.8702 | 0.12977 | 2 | 0.1236 | 0 | 0.61312 | 0.63136 | 0.67165 | 0.0063635 | 0.00014777 | 0.00042496 | 0.062401 | 0.010807 | 0.010139 | 0.0015308 | 0.00024475 | 4.0082 | 50.7327 | 35.0525 | 32.9496 | 31.9979 | 0.0016914 | 2.4753e-05 | 0.28903 | 0.00076677 | 0.055576 | 0.05018 | 0.65851 | 0.049166 | 0.018585 | 0.02383 | 0.15858 | 0.0078861 | b.d.
270 | 308_9A_p92 | 2010-10-29 | Pyroxene | 0.095 | b.d. | 8.943 | 0.035 | 6.38 | 14.5 | 43.7902 | 4.173 | 0.57 | 0.328 | 21.338 | 0.056511 | b.d. | 100.2087 | 1.7169 | 0.28311 | 2 | 0.29481 | 0.011696 | 0.69964 | 0.52262 | 0.6091 | 0.0072216 | 0 | 0.0011617 | 0.12304 | 0.017669 | 0.010892 | 0.0017764 | 0 | 4.0048 | 42.7583 | 33.2596 | 28.5371 | 38.2033 | 0.0018904 | b.d. | 0.23562 | 0.0020644 | 0.13055 | 0.044817 | 0.59536 | 0.095471 | 0.021147 | 0.025214 | 0.17822 | 0.0090124 | b.d.
272 | 308_9A_p94 | 2010-10-29 | Pyroxene | 0.149 | 0.023 | 9.559 | 0.014 | 8.169 | 10.358 | 48.3036 | 0.602 | 0.148 | 0.338 | 24 | 0.011044 | b.d. | 101.6747 | 1.8339 | 0.16609 | 2 | 0.36553 | 0.19944 | 0.76202 | 0.54094 | 0.42134 | 0.010968 | 0.0011139 | 0.00044999 | 0.017188 | 0.0044426 | 0.010869 | 0.00033618 | 2.116e-05 | 3.9691 | 41.5161 | 24.4355 | 31.3714 | 44.1931 | 0.0029649 | 0.00018977 | 0.25185 | 0.00082576 | 0.16716 | 0.032015 | 0.65672 | 0.013773 | 0.015422 | 0.025983 | 0.20045 | 0.0017613 | b.d.
274 | 308_9A_p96 | 2010-10-29 | Pyroxene | 0.07 | 0.004 | 9.532 | 0.02 | 2.77 | 12.644 | 47.4521 | 1.525 | 0.338 | 0.371 | 24.92 | 0.034512 | b.d. | 99.6806 | 1.8785 | 0.12146 | 2 | 0.12924 | 0.0077801 | 0.82503 | 0.56245 | 0.5363 | 0.0053729 | 0.000202 | 0.0006703 | 0.0454 | 0.010579 | 0.01244 | 0.0010954 | 0 | 4.0074 | 40.5376 | 27.8774 | 29.2367 | 42.8858 | 0.0013929 | 3.3004e-05 | 0.25114 | 0.0011797 | 0.056681 | 0.03908 | 0.64514 | 0.034889 | 0.018218 | 0.028519 | 0.20813 | 0.0055041 | b.d.
279 | 308_9A_p101 | 2010-10-29 | Pyroxene | 0.014 | 0.003 | 23.873 | 0.005 | 0.71 | 1.693 | 52.3472 | 0.726 | 0.337 | 0.314 | 19.464 | b.d. | b.d. | 99.4862 | 1.9456 | 0.054381 | 2 | 0.031101 | 0 | 0.605 | 1.3225 | 0.067419 | 0.0010089 | 0.00014224 | 0.00015733 | 0.020292 | 0.0099031 | 0.0098851 | 0 | 0.00021231 | 4.0372 | 68.6129 | 3.3795 | 66.2941 | 30.3264 | 0.00027858 | 2.4753e-05 | 0.62899 | 0.00029491 | 0.014528 | 0.0052328 | 0.71169 | 0.01661 | 0.018164 | 0.024138 | 0.16257 | b.d. | b.d.
281 | 308_9A_p103 | 2010-10-29 | Pyroxene | 0.092 | b.d. | 12.104 | 0.021 | 6.137 | 16.282 | 45.4727 | 3.117 | 0.881 | 0.286 | 14.885 | 0.062696 | b.d. | 99.3404 | 1.7499 | 0.2501 | 2 | 0.27834 | 0.028237 | 0.47904 | 0.69427 | 0.67132 | 0.0068643 | 0 | 0.00068416 | 0.090203 | 0.026805 | 0.0093221 | 0.0019344 | 0 | 4.0088 | 59.1721 | 36.3933 | 37.6374 | 25.9693 | 0.0018307 | b.d. | 0.31891 | 0.0012386 | 0.12558 | 0.050325 | 0.61823 | 0.071312 | 0.024404 | 0.021985 | 0.12432 | 0.0099988 | b.d.
284 | 308_9A_p106 | 2010-10-29 | Pyroxene | 0.055 | b.d. | 14.811 | b.d. | 4.449 | 12.755 | 48.4373 | 1.977 | 0.972 | 0.291 | 16.644 | 0.058293 | b.d. | 100.4496 | 1.8288 | 0.17116 | 2 | 0.19798 | 0.026821 | 0.52555 | 0.83352 | 0.51598 | 0.0040263 | 0 | 0 | 0.056134 | 0.029016 | 0.0093063 | 0.0017646 | 8.3016e-05 | 4.0027 | 61.3304 | 27.5184 | 44.4532 | 28.0284 | 0.0010944 | b.d. | 0.39023 | b.d. | 0.091038 | 0.039423 | 0.65854 | 0.04523 | 0.025369 | 0.02237 | 0.13901 | 0.0092967 | b.d.
290 | 308_9A_p107 | 2010-10-29 | Pyroxene | 0.105 | 0.006 | 7.581 | b.d. | 9.587 | 15.95 | 43.3417 | 4.116 | 0.089 | 0.326 | 19.811 | 0.016791 | b.d. | 100.9295 | 1.6747 | 0.32535 | 2 | 0.43657 | 0.11122 | 0.64015 | 0.4366 | 0.66029 | 0.007866 | 0.00029573 | 0 | 0.1196 | 0.0027188 | 0.010669 | 0.00052015 | 0 | 3.9899 | 40.5478 | 38.0126 | 25.1345 | 36.8529 | 0.0022079 | 6.0556e-05 | 0.22958 | b.d. | 0.20693 | 0.061771 | 0.36744 | 0.066829 | 0.014641 | 0.019252 | 0.13072 | 0.0012998 | b.d.
291 | 308_9A_p108 | 2010-10-29 | Pyroxene | 0.075 | b.d. | 9.633 | b.d. | 7.54 | 16.604 | 45.4009 | 3.81 | 0.321 | 0.27 | 17.283 | 0.010293 | b.d. | 100.9472 | 1.7332 | 0.26683 | 2 | 0.33924 | 0.072406 | 0.55176 | 0.54812 | 0.67912 | 0.0055511 | 0 | 0 | 0.10938 | 0.0096885 | 0.0087302 | 0.00031504 | 0.000358 | 3.9856 | 49.8343 | 38.1743 | 30.8104 | 31.0153 | 0.001577 | b.d. | 0.29173 | b.d. | 0.16275 | 0.064304 | 0.3849 | 0.061861 | 0.018169 | 0.015945 | 0.11404 | 0.0007968 | b.d.
292 | 308_9A_p109 | 2010-10-29 | Pyroxene | 0.06 | b.d. | 22.004 | 0.012 | 2.51 | 4.039 | 51.5332 | 0.912 | 1.148 | 0.333 | 17.177 | 0.091522 | b.d. | 99.8197 | 1.9063 | 0.093742 | 2 | 0.10943 | 0.015685 | 0.53137 | 1.2132 | 0.16008 | 0.0043032 | 0 | 0.0003758 | 0.02537 | 0.033575 | 0.010433 | 0.0027143 | 0 | 3.9971 | 69.5414 | 8.4045 | 63.6968 | 27.8987 | 0.0012616 | b.d. | 0.66637 | 0.00065886 | 0.054177 | 0.015642 | 0.43689 | 0.014808 | 0.026863 | 0.019666 | 0.11334 | 0.0070849 | b.d.
294 | 308_9A_p111 | 2010-10-29 | Pyroxene | 0.066 | 0.002 | 12.41 | b.d. | 6.073 | 14.386 | 47.2126 | 2.764 | 0.763 | 0.293 | 16.943 | 0.066429 | b.d. | 100.979 | 1.7847 | 0.21528 | 2 | 0.27056 | 0.055287 | 0.53562 | 0.69923 | 0.58265 | 0.0048373 | 9.6442e-05 | 0 | 0.078573 | 0.022804 | 0.0093814 | 0.0020133 | 0.00043201 | 3.9915 | 56.6245 | 32.0579 | 38.4719 | 29.4702 | 0.0013878 | 2.0185e-05 | 0.37583 | b.d. | 0.13108 | 0.055714 | 0.40026 | 0.044877 | 0.0235 | 0.017303 | 0.11179 | 0.0051424 | b.d.
295 | 308_9A_p112 | 2010-10-29 | Pyroxene | 0.016 | b.d. | 23.047 | 0.002 | 1.511 | 3.258 | 52.8088 | 0.611 | 0.841 | 0.309 | 18.286 | 0.067 | b.d. | 100.7568 | 1.9353 | 0.06472 | 2 | 0.065261 | 0.0005409 | 0.56042 | 1.2589 | 0.12792 | 0.0011368 | 0 | 6.205e-05 | 0.016838 | 0.024367 | 0.0095914 | 0.0019686 | 0.00044233 | 4.0026 | 69.196 | 6.5695 | 64.6502 | 28.7803 | 0.00033643 | b.d. | 0.69796 | 0.00010981 | 0.032614 | 0.012618 | 0.4477 | 0.0099205 | 0.023548 | 0.018248 | 0.12066 | 0.0051866 | b.d.
299 | 308_9A_p116 | 2010-10-29 | Pyroxene | 0.033 | 0.005 | 9.577 | 0.017 | 1.22 | 7.818 | 49.4647 | 1.091 | 0.134 | 0.494 | 31.786 | 0.0016432 | b.d. | 101.6414 | 1.9447 | 0.055321 | 2 | 0.056528 | 0.0012076 | 1.0451 | 0.5612 | 0.32931 | 0.0025154 | 0.00025075 | 0.00056582 | 0.032255 | 0.0041652 | 0.01645 | 5.1795e-05 | 6.128e-05 | 3.9932 | 34.9381 | 17.0136 | 28.9939 | 53.9925 | 0.0006939 | 5.0464e-05 | 0.29003 | 0.00093338 | 0.026333 | 0.030278 | 0.41935 | 0.017714 | 0.014673 | 0.029174 | 0.20973 | 0.0001272 | b.d.
300 | 308_9A_p117 | 2010-10-29 | Pyroxene | 0.031 | 0.002 | 14.862 | 0.023 | 2.054 | 7.644 | 49.398 | 1.501 | 0.35 | 0.45 | 24.96 | 0.02163 | b.d. | 101.2966 | 1.89 | 0.10997 | 2 | 0.092622 | 0 | 0.79866 | 0.84756 | 0.31336 | 0.0022997 | 9.7614e-05 | 0.00074501 | 0.043188 | 0.010588 | 0.014583 | 0.00066353 | 3.445e-05 | 4.0323 | 51.4854 | 15.991 | 43.2524 | 40.7566 | 0.00065184 | 2.0185e-05 | 0.45008 | 0.0012628 | 0.044334 | 0.029604 | 0.41879 | 0.024371 | 0.018235 | 0.026575 | 0.16469 | 0.0016744 | b.d.
301 | 308_9A_p118 | 2010-10-29 | Pyroxene | 0.062 | 0.004 | 11.903 | b.d. | 1.915 | 9.644 | 48.6152 | 1.486 | 0.319 | 0.409 | 25.858 | 0.022704 | b.d. | 100.2379 | 1.9018 | 0.098199 | 2 | 0.088291 | 0 | 0.84595 | 0.69404 | 0.40421 | 0.0047025 | 0.00019961 | 0 | 0.043715 | 0.0098664 | 0.013552 | 0.00071209 | 0.00045961 | 4.0174 | 45.0679 | 20.7906 | 35.698 | 43.5114 | 0.0013037 | 4.0371e-05 | 0.36047 | b.d. | 0.041334 | 0.037349 | 0.41215 | 0.024127 | 0.0178 | 0.024154 | 0.17062 | 0.0017575 | b.d.
302 | 308_9A_p119 | 2010-10-29 | Pyroxene | 0.058 | b.d. | 13.446 | 0.013 | 4.991 | 15.018 | 48.8814 | 1.717 | 0.994 | 0.277 | 15.216 | 0.06657 | b.d. | 100.678 | 1.8376 | 0.16239 | 2 | 0.22113 | 0.058747 | 0.47837 | 0.75342 | 0.6049 | 0.0042275 | 0 | 0.00041374 | 0.04854 | 0.029544 | 0.0088202 | 0.0020065 | 2.432e-06 | 3.989 | 61.1646 | 32.934 | 41.0206 | 26.0454 | 0.0012196 | b.d. | 0.4072 | 0.00071376 | 0.10773 | 0.058162 | 0.41441 | 0.027878 | 0.025546 | 0.016358 | 0.1004 | 0.0051533 | b.d.
303 | 308_9A_p120 | 2010-10-29 | Pyroxene | 0.049 | b.d. | 22.472 | 0.001 | 1.961 | 4.455 | 51.8646 | 0.676 | 0.951 | 0.317 | 17.97 | 0.070681 | b.d. | 100.7873 | 1.9086 | 0.091427 | 2 | 0.085049 | 0 | 0.55302 | 1.2326 | 0.17565 | 0.003496 | 0 | 3.1154e-05 | 0.018707 | 0.027669 | 0.0098806 | 0.0020854 | 0.0002824 | 4.0234 | 69.0288 | 8.9559 | 62.8466 | 28.1974 | 0.0010303 | b.d. | 0.68055 | 5.4905e-05 | 0.042327 | 0.017253 | 0.4397 | 0.010976 | 0.024916 | 0.018721 | 0.11857 | 0.0054715 | b.d.
304 | 308_9A_p121 | 2010-10-29 | Pyroxene | 0.055 | 0.007 | 21.538 | b.d. | 1.932 | 4.619 | 51.8589 | 0.755 | 0.912 | 0.298 | 18.48 | 0.062293 | b.d. | 100.5172 | 1.9177 | 0.08232 | 2 | 0.084201 | 0.0018809 | 0.57149 | 1.1871 | 0.183 | 0.0039433 | 0.0003302 | 0 | 0.020995 | 0.026664 | 0.0093337 | 0.0018469 | 0.00049622 | 4.0071 | 67.5031 | 9.4253 | 61.1407 | 29.4339 | 0.0011565 | 7.0649e-05 | 0.65226 | b.d. | 0.041701 | 0.017889 | 0.43965 | 0.012259 | 0.024442 | 0.017599 | 0.12194 | 0.0048222 | b.d.
305 | 308_9A_p122 | 2010-10-29 | Pyroxene | 0.048 | 0.005 | 21.001 | b.d. | 2.474 | 4.841 | 51.9661 | 0.816 | 1.007 | 0.311 | 18.345 | 0.085993 | b.d. | 100.9001 | 1.9132 | 0.08684 | 2 | 0.10735 | 0.020506 | 0.56481 | 1.1524 | 0.19095 | 0.0034262 | 0.00023481 | 0 | 0.022591 | 0.029311 | 0.0096979 | 0.0025383 | 0 | 3.9965 | 67.1089 | 10.0071 | 60.3932 | 29.5997 | 0.0010093 | 5.0464e-05 | 0.636 | b.d. | 0.0534 | 0.018748 | 0.44056 | 0.013249 | 0.025376 | 0.018366 | 0.12104 | 0.0066569 | b.d.
308 | 308_9A_p125 | 2010-10-29 | Pyroxene | 0.052 | b.d. | 2.848 | b.d. | 1.303 | 11.215 | 47.0778 | 1.196 | 0.121 | 0.479 | 37.275 | b.d. | b.d. | 101.5668 | 1.9307 | 0.069294 | 2 | 0.06298 | 0 | 1.2784 | 0.17409 | 0.49279 | 0.0041347 | 0 | 0 | 0.036885 | 0.0039234 | 0.016639 | 0 | 0.00045889 | 4.0073 | 11.9855 | 25.3321 | 8.9493 | 65.7186 | 0.0010934 | b.d. | 0.08625 | b.d. | 0.028124 | 0.043434 | 0.39912 | 0.019419 | 0.015331 | 0.028288 | 0.24595 | b.d. | b.d.
309 | 308_9A_p126 | 2010-10-29 | Pyroxene | 0.002 | b.d. | 3.932 | 0.012 | 1.348 | 12.222 | 46.872 | 1.127 | 0.139 | 0.438 | 34.508 | b.d. | b.d. | 100.6 | 1.9234 | 0.076576 | 2 | 0.065194 | 0 | 1.1842 | 0.2405 | 0.53736 | 0.00015912 | 0 | 0.00041689 | 0.034778 | 0.0045098 | 0.015224 | 0 | 0.00060827 | 4.0178 | 16.8802 | 27.387 | 12.2572 | 60.3558 | 4.2054e-05 | b.d. | 0.11908 | 0.00065886 | 0.029096 | 0.047334 | 0.39737 | 0.018298 | 0.015359 | 0.025866 | 0.22769 | b.d. | b.d.
71 | 308_9A_p6 | 2011-04-13 | Pyroxene | 0.071 | b.d. | 12.519 | 0.334 | 7.096 | 10.165 | 44.492 | 3.377 | 1.063 | 0.318 | 18.215 | 0.068419 | b.d. | 97.7184 | 1.7356 | 0.26444 | 2 | 0.32623 | 0.061789 | 0.59421 | 0.72788 | 0.42484 | 0.0053698 | 0 | 0.01103 | 0.099063 | 0.032784 | 0.010507 | 0.0021398 | 0 | 3.9709 | 55.0552 | 24.319 | 41.6663 | 34.0146 | 0.018245 | b.d. | 0.47924 | 0.010576 | 0.22734 | 0.066214 | 0.28603 | 0.07119 | 0.02615 | 0.017324 | 0.18067 | 0.0070382 | b.d.
367 | 308_9A_p20 | 2011-04-16 | Pyroxene | 0.016 | b.d. | 22.899 | 0.004 | 0.976 | 1.366 | 52.107 | 0.519 | 0.259 | 0.264 | 21.15 | 0.023452 | b.d. | 99.5835 | 1.9469 | 0.053109 | 2 | 0.042978 | 0 | 0.66086 | 1.2753 | 0.054683 | 0.0011591 | 0 | 0.00012653 | 0.014583 | 0.0076511 | 0.0083548 | 0.00070253 | 0 | 4.0234 | 65.8666 | 2.7468 | 64.0574 | 33.1959 | 0.00052795 | b.d. | 0.63581 | 0.00018896 | 0.027837 | 0.037704 | 0.391 | 0.0080182 | 0.01655 | 0.019398 | 0.18986 | 0.0032091 | b.d.
316 | 308_10A_p3 | 2010-10-29 | Pyroxene | 0.009 | b.d. | 6.008 | b.d. | 1.122 | 10.912 | 47.8066 | 0.993 | 0.136 | 0.461 | 32.805 | 0.020124 | b.d. | 100.2727 | 1.9413 | 0.05869 | 2 | 0.053698 | 0 | 1.114 | 0.36364 | 0.47476 | 0.00070859 | 0 | 0 | 0.030323 | 0.0043664 | 0.015856 | 0.0006552 | 0 | 4.0044 | 24.6088 | 24.316 | 18.6249 | 57.0591 | 0.00018924 | b.d. | 0.18195 | b.d. | 0.024218 | 0.04226 | 0.40529 | 0.016123 | 0.015314 | 0.027225 | 0.21646 | 0.0015579 | b.d.
317 | 308_10A_p4 | 2010-10-29 | Pyroxene | 0.048 | b.d. | 10.184 | 0.01 | 1.105 | 13.47 | 48.8908 | 0.904 | 0.2 | 0.395 | 24.532 | 0.014561 | b.d. | 99.7534 | 1.9314 | 0.06861 | 2 | 0.051447 | 0 | 0.81046 | 0.59965 | 0.57012 | 0.0036764 | 0 | 0.00033444 | 0.026856 | 0.0062467 | 0.013217 | 0.0004612 | 0.0001528 | 4.0312 | 42.525 | 28.7907 | 30.2817 | 40.9276 | 0.0010093 | b.d. | 0.30841 | 0.00054905 | 0.023851 | 0.052167 | 0.41449 | 0.014678 | 0.0161 | 0.023327 | 0.16187 | 0.0011272 | b.d.
318 | 308_10A_p5 | 2010-10-29 | Pyroxene | 0.056 | b.d. | 9.499 | 0.007 | 1.012 | 12.126 | 49.3741 | 0.888 | 0.193 | 0.402 | 26.517 | 0.0066399 | b.d. | 100.0807 | 1.951 | 0.049041 | 2 | 0.047129 | 0 | 0.87625 | 0.55945 | 0.51336 | 0.0042902 | 0 | 0.00023417 | 0.026387 | 0.0060295 | 0.013454 | 0.00021036 | 0 | 3.9997 | 38.967 | 26.3389 | 28.7035 | 44.9575 | 0.0011775 | b.d. | 0.28767 | 0.00038433 | 0.021843 | 0.046962 | 0.41858 | 0.014418 | 0.015903 | 0.02374 | 0.17497 | 0.00051401 | b.d.
319 | 308_10A_p6 | 2010-10-29 | Pyroxene | 0.031 | 0.003 | 8.491 | 0.017 | 0.938 | 10.386 | 48.1293 | 0.778 | 0.16 | 0.43 | 30.203 | 0.00618 | b.d. | 99.5725 | 1.9412 | 0.05876 | 2 | 0.044589 | 0 | 1.0188 | 0.51046 | 0.44882 | 0.0024242 | 0.00015435 | 0.00058049 | 0.023598 | 0.0051023 | 0.01469 | 0.00019985 | 0 | 4.0248 | 33.3803 | 22.6902 | 25.8063 | 51.5036 | 0.00065184 | 3.0278e-05 | 0.25714 | 0.00093338 | 0.020246 | 0.040223 | 0.40803 | 0.012632 | 0.015664 | 0.025394 | 0.19929 | 0.00047841 | b.d.
320 | 308_10A_p7 | 2010-10-29 | Pyroxene | 0.024 | b.d. | 5.736 | 0.024 | 1.229 | 11.556 | 46.9245 | 0.965 | 0.146 | 0.452 | 32.54 | 0.011262 | b.d. | 99.6078 | 1.925 | 0.075029 | 2 | 0.05942 | 0 | 1.1163 | 0.35073 | 0.50791 | 0.0019089 | 0 | 0.00083351 | 0.02977 | 0.0047354 | 0.015705 | 0.00037041 | 0 | 4.0283 | 23.9066 | 25.7174 | 17.7584 | 56.5242 | 0.00050465 | b.d. | 0.17371 | 0.0013177 | 0.026527 | 0.044754 | 0.39782 | 0.015668 | 0.015447 | 0.026693 | 0.21471 | 0.0008718 | b.d.
321 | 308_10A_p8 | 2010-10-29 | Pyroxene | 0.066 | 0.002 | 12.926 | 0.011 | 1.716 | 14.991 | 49.4077 | 1.298 | 0.387 | 0.313 | 17.935 | 0.036627 | b.d. | 99.0894 | 1.9127 | 0.087255 | 2 | 0.078295 | 0 | 0.58066 | 0.74587 | 0.6218 | 0.0049539 | 9.8768e-05 | 0.00036052 | 0.037789 | 0.011845 | 0.010263 | 0.0011369 | 0 | 4.0148 | 56.2272 | 31.9146 | 38.2825 | 29.8029 | 0.0013878 | 2.0185e-05 | 0.39145 | 0.00060395 | 0.037039 | 0.058057 | 0.41887 | 0.021075 | 0.018537 | 0.018484 | 0.11834 | 0.0028353 | b.d.
322 | 308_10A_p9 | 2010-10-29 | Pyroxene | 0.043 | b.d. | 14.458 | 0.023 | 2.908 | 15.372 | 49.264 | 1.456 | 0.835 | 0.268 | 14.002 | 0.066851 | b.d. | 98.6958 | 1.883 | 0.11701 | 2 | 0.131 | 0.013985 | 0.44757 | 0.82369 | 0.62952 | 0.0031866 | 0 | 0.00074425 | 0.041851 | 0.025234 | 0.0086764 | 0.0020487 | 0 | 3.9965 | 64.7929 | 33.1189 | 43.3342 | 23.5469 | 0.00090417 | b.d. | 0.43785 | 0.0012628 | 0.062767 | 0.059533 | 0.41765 | 0.02364 | 0.024048 | 0.015827 | 0.092388 | 0.005175 | b.d.
323 | 308_10A_p10 | 2010-10-29 | Pyroxene | 0.005 | 0.003 | 21.348 | 0.002 | 1.839 | 4.654 | 51.0522 | 0.78 | 0.708 | 0.338 | 18.271 | 0.05917 | b.d. | 99.0594 | 1.9165 | 0.08353 | 2 | 0.081362 | 0 | 0.5736 | 1.1945 | 0.18719 | 0.00036392 | 0.00014366 | 6.3561e-05 | 0.022019 | 0.021013 | 0.010747 | 0.0017809 | 0 | 4.0118 | 67.5582 | 9.5734 | 61.0906 | 29.336 | 0.00010514 | 3.0278e-05 | 0.64651 | 0.00010981 | 0.039694 | 0.018024 | 0.43281 | 0.012664 | 0.02216 | 0.019961 | 0.12056 | 0.0045805 | b.d.
324 | 308_10A_p11 | 2010-10-29 | Pyroxene | 0.011 | b.d. | 19.449 | b.d. | 2.151 | 6.089 | 50.4724 | 0.887 | 0.749 | 0.318 | 18.273 | 0.063645 | b.d. | 98.4631 | 1.9152 | 0.084789 | 2 | 0.096196 | 0.011407 | 0.57987 | 1.1 | 0.24755 | 0.00080928 | 0 | 0 | 0.025311 | 0.022471 | 0.010221 | 0.0019363 | 0 | 3.9996 | 65.4815 | 12.8437 | 57.0713 | 30.0851 | 0.0002313 | b.d. | 0.589 | b.d. | 0.046428 | 0.023582 | 0.42789 | 0.014402 | 0.022845 | 0.01878 | 0.12057 | 0.0049268 | b.d.
328 | 308_10A_p15 | 2010-10-29 | Pyroxene | 0.026 | b.d. | 1.753 | b.d. | 1.072 | 9.746 | 46.2993 | 0.94 | 0.039 | 0.548 | 39.864 | 0.0093846 | b.d. | 100.2967 | 1.9446 | 0.055366 | 2 | 0.053066 | 0 | 1.4002 | 0.10974 | 0.43858 | 0.0021173 | 0 | 0 | 0.02969 | 0.0012951 | 0.019495 | 0.00031603 | 0.00022614 | 4.0017 | 7.2679 | 22.5079 | 5.6321 | 71.86 | 0.00054671 | b.d. | 0.053088 | b.d. | 0.023138 | 0.037745 | 0.39252 | 0.015262 | 0.014208 | 0.032363 | 0.26303 | 0.00072648 | b.d.
331 | 308_10A_p18 | 2010-10-29 | Pyroxene | 0.031 | b.d. | 3.631 | b.d. | 0.903 | 9.061 | 46.445 | 0.767 | 0.08 | 0.522 | 38.117 | 0.019234 | b.d. | 99.5762 | 1.9456 | 0.054399 | 2 | 0.044582 | 0 | 1.3353 | 0.22671 | 0.40668 | 0.0025178 | 0 | 0 | 0.024162 | 0.0026496 | 0.018521 | 0.00064599 | 0.00015369 | 4.0174 | 14.5138 | 20.6569 | 11.5157 | 67.8274 | 0.00065184 | b.d. | 0.10996 | b.d. | 0.019491 | 0.035092 | 0.39375 | 0.012453 | 0.014144 | 0.030827 | 0.2515 | 0.0014889 | b.d.
332 | 308_10A_p19 | 2010-10-29 | Pyroxene | 0.005 | b.d. | 2.114 | 0.004 | 1.152 | 9.462 | 45.9752 | 0.897 | 0.095 | 0.516 | 39.343 | 0.0085958 | b.d. | 99.5718 | 1.9412 | 0.058756 | 2 | 0.057328 | 0 | 1.3892 | 0.13304 | 0.42805 | 0.00040933 | 0 | 0.00014299 | 0.028482 | 0.0031714 | 0.018454 | 0.00029099 | 0 | 4.0013 | 8.7397 | 21.9476 | 6.8216 | 71.2309 | 0.00010514 | b.d. | 0.064021 | 0.00021962 | 0.024865 | 0.036645 | 0.38977 | 0.014564 | 0.014896 | 0.030473 | 0.25959 | 0.00066541 | b.d.
333 | 308_10A_p20 | 2010-10-29 | Pyroxene | 0.041 | 0.001 | 15.092 | 0.003 | 2.551 | 13.259 | 49.3495 | 1.587 | 0.566 | 0.312 | 16.294 | 0.047208 | b.d. | 99.1027 | 1.8863 | 0.11371 | 2 | 0.11492 | 0.0012058 | 0.52085 | 0.85982 | 0.54299 | 0.0030385 | 4.8758e-05 | 9.7078e-05 | 0.045617 | 0.017105 | 0.010101 | 0.0014467 | 7.096e-05 | 4.0028 | 62.2757 | 28.2271 | 44.6971 | 27.0758 | 0.00086211 | 1.0093e-05 | 0.45705 | 0.00016471 | 0.055062 | 0.05135 | 0.41837 | 0.025767 | 0.021168 | 0.018425 | 0.10751 | 0.0036544 | b.d.
10 | 308_10A_p1 | 2010-11-05 | Pyroxene | b.d. | b.d. | 3.242 | 0.012 | 1.102 | 10.689 | 45.9654 | 1.038 | 0.099 | 0.489 | 35.521 | b.d. | b.d. | 98.1574 | 1.9421 | 0.057869 | 2 | 0.054876 | 0 | 1.2551 | 0.20417 | 0.48389 | 0 | 0 | 0.00042924 | 0.032981 | 0.0033072 | 0.0175 | 0 | 0.00070561 | 3.9981 | 13.9911 | 24.9017 | 10.5071 | 64.5913 | b.d. | b.d. | 0.032635 | 0.0011317 | 0.015621 | 0.042998 | 0.15133 | 0.017698 | 0.014761 | 0.052304 | 0.23041 | b.d. | b.d.
27 | 308_10A_p6 | 2010-11-05 | Pyroxene | 0.019 | b.d. | 14.618 | 0.013 | 2.268 | 9.918 | 48.9683 | 1.725 | 0.419 | 0.318 | 20.242 | 0.02853 | 0.01585 | 98.5527 | 1.8986 | 0.10139 | 2 | 0.10364 | 0.0022511 | 0.65634 | 0.84478 | 0.41201 | 0.0014283 | 0 | 0.00042672 | 0.050296 | 0.012844 | 0.010443 | 0.00088689 | 0.00049275 | 3.9925 | 56.2766 | 21.5357 | 44.157 | 34.3073 | 0.00056338 | b.d. | 0.2329 | 0.00087809 | 0.041357 | 0.092166 | 0.39873 | 0.033553 | 0.018897 | 0.018639 | 0.14996 | 0.0047515 | 0.011223
28 | 308_10A_p7 | 2010-11-05 | Pyroxene | 0.048 | b.d. | 14.494 | b.d. | 1.977 | 9.812 | 48.1953 | 1.526 | 0.315 | 0.312 | 20.987 | 0.024507 | 0.0036295 | 97.6944 | 1.8954 | 0.1046 | 2 | 0.091634 | 0 | 0.69025 | 0.84961 | 0.41344 | 0.00366 | 0 | 0 | 0.045131 | 0.0097945 | 0.010393 | 0.00077274 | 0.00011445 | 4.0232 | 55.1747 | 21.1663 | 43.4963 | 35.3374 | 0.0014233 | b.d. | 0.23093 | b.d. | 0.036051 | 0.091181 | 0.39244 | 0.029682 | 0.017798 | 0.018287 | 0.15547 | 0.0040815 | 0.00257
29 | 308_10A_p8 | 2010-11-05 | Pyroxene | 0.021 | b.d. | 13.572 | 0.009 | 2.946 | 16.08 | 48.7162 | 1.689 | 0.598 | 0.22 | 13.818 | 0.062707 | 0.02737 | 97.7593 | 1.883 | 0.11699 | 2 | 0.1342 | 0.017211 | 0.44666 | 0.78191 | 0.66592 | 0.0015738 | 0 | 0.00029451 | 0.049094 | 0.018275 | 0.0072026 | 0.0019433 | 0.0008483 | 3.991 | 63.6438 | 35.1503 | 41.2728 | 23.5769 | 0.00062269 | b.d. | 0.21624 | 0.00060791 | 0.053721 | 0.14943 | 0.39668 | 0.032852 | 0.021707 | 0.012895 | 0.10237 | 0.010443 | 0.019381
30 | 308_10A_p9 | 2010-11-05 | Pyroxene | 0.075 | b.d. | 13.745 | 0.019 | 1.926 | 13.817 | 49.1691 | 1.307 | 0.405 | 0.308 | 17.077 | 0.049583 | b.d. | 97.8977 | 1.9133 | 0.086739 | 2 | 0.088327 | 0.0015874 | 0.55571 | 0.79719 | 0.57604 | 0.0056583 | 0 | 0.00062591 | 0.038245 | 0.01246 | 0.010151 | 0.0015469 | 0 | 3.9992 | 58.9245 | 29.8631 | 41.3278 | 28.8091 | 0.0022239 | b.d. | 0.21899 | 0.0012834 | 0.035121 | 0.1284 | 0.40037 | 0.025422 | 0.019238 | 0.018053 | 0.12651 | 0.0082577 | b.d.
31 | 308_10A_p10 | 2010-11-05 | Pyroxene | 0.024 | 0.005 | 20.53 | b.d. | 0.951 | 5.562 | 51.7261 | 0.516 | 0.412 | 0.343 | 18.601 | 0.037466 | b.d. | 98.7075 | 1.9535 | 0.046541 | 2 | 0.042328 | 0 | 0.58747 | 1.1556 | 0.22505 | 0.0017573 | 0.00024087 | 0 | 0.014654 | 0.012302 | 0.010972 | 0.0011344 | 0 | 4.0092 | 66.2973 | 11.4347 | 58.7164 | 29.8489 | 0.00071164 | 5.0885e-05 | 0.32709 | b.d. | 0.017342 | 0.051687 | 0.42119 | 0.010037 | 0.018828 | 0.020104 | 0.1378 | 0.0062398 | b.d.
32 | 308_10A_p11 | 2010-11-05 | Pyroxene | b.d. | b.d. | 13.669 | b.d. | 1.507 | 8.612 | 49.3 | 1.257 | 0.202 | 0.39 | 24.05 | 0.026828 | 0.0096132 | 99.0235 | 1.9273 | 0.07269 | 2 | 0.069434 | 0 | 0.78628 | 0.79648 | 0.36072 | 0 | 0 | 0 | 0.036954 | 0.0062436 | 0.012914 | 0.00084089 | 0.00030134 | 4.0007 | 50.3224 | 18.5604 | 40.9824 | 40.4572 | b.d. | b.d. | 0.21778 | b.d. | 0.02748 | 0.08003 | 0.40143 | 0.02445 | 0.016221 | 0.022859 | 0.17817 | 0.0044681 | 0.0068071
33 | 308_10A_p12 | 2010-11-05 | Pyroxene | b.d. | b.d. | 7.384 | 0.025 | 0.986 | 8.419 | 47.5909 | 0.886 | 0.156 | 0.467 | 33.124 | 0.02265 | 0.023753 | 99.0844 | 1.9469 | 0.053093 | 2 | 0.047539 | 0 | 1.1332 | 0.45024 | 0.36901 | 0 | 0 | 0.00086584 | 0.027257 | 0.0050457 | 0.016182 | 0.00074289 | 0.00077916 | 4.0034 | 28.4338 | 18.8995 | 23.06 | 58.0405 | b.d. | b.d. | 0.11765 | 0.0016886 | 0.01798 | 0.078236 | 0.38752 | 0.017233 | 0.015304 | 0.027372 | 0.24539 | 0.0037722 | 0.016819
34 | 308_10A_p13 | 2010-11-05 | Pyroxene | 0.045 | 0.003 | 3.573 | b.d. | 0.957 | 6.815 | 45.8449 | 0.741 | 0.098 | 0.515 | 39.919 | 0.017362 | 0.0086244 | 98.5369 | 1.949 | 0.050992 | 2 | 0.04795 | 0 | 1.4192 | 0.22641 | 0.31042 | 0.0037092 | 0.00016269 | 0 | 0.02369 | 0.003294 | 0.018545 | 0.00059178 | 0.000294 | 4.0064 | 13.7579 | 15.8694 | 11.5746 | 72.556 | 0.0013343 | 3.0531e-05 | 0.056927 | b.d. | 0.017451 | 0.06333 | 0.3733 | 0.014413 | 0.015298 | 0.030186 | 0.29573 | 0.0028915 | 0.006107
35 | 308_10A_p14 | 2010-11-05 | Pyroxene | 0.032 | b.d. | 5.982 | 0.016 | 0.848 | 7.281 | 47.0218 | 0.718 | 0.144 | 0.539 | 36.532 | 0.010475 | 0.0061714 | 99.1305 | 1.9511 | 0.0489 | 2 | 0.04147 | 0 | 1.2677 | 0.36997 | 0.32369 | 0.0025744 | 0 | 0.00056205 | 0.022404 | 0.0047241 | 0.018943 | 0.00034847 | 0.00020533 | 4.0111 | 22.5913 | 16.5036 | 18.8629 | 64.6335 | 0.00094886 | b.d. | 0.095308 | 0.0010807 | 0.015463 | 0.067661 | 0.38288 | 0.013966 | 0.015019 | 0.031592 | 0.27063 | 0.0017445 | 0.0043699
36 | 308_10A_p15 | 2010-11-05 | Pyroxene | 0.028 | 0.004 | 8.279 | b.d. | 1.033 | 8.858 | 47.9418 | 0.811 | 0.202 | 0.466 | 31.913 | 0.020018 | 0.019736 | 99.5755 | 1.9416 | 0.058414 | 2 | 0.049306 | 0 | 1.0809 | 0.49975 | 0.38436 | 0.0021986 | 0.00020665 | 0 | 0.024699 | 0.006468 | 0.015985 | 0.00064999 | 0.0006409 | 4.0158 | 31.6178 | 19.5606 | 25.4332 | 55.0062 | 0.00083025 | 4.0708e-05 | 0.13191 | b.d. | 0.018837 | 0.082316 | 0.39037 | 0.015775 | 0.016059 | 0.027314 | 0.23642 | 0.0033339 | 0.013975
37 | 308_10A_p16 | 2010-11-05 | Pyroxene | 0.011 | 0.005 | 16.591 | 0.013 | 2.021 | 7.562 | 48.9937 | 1.196 | 0.477 | 0.34 | 20.297 | 0.051128 | b.d. | 97.5578 | 1.9073 | 0.092652 | 2 | 0.092728 | 7.6515e-05 | 0.66081 | 0.96271 | 0.31542 | 0.00083028 | 0.0002483 | 0.00042846 | 0.035014 | 0.014682 | 0.011211 | 0.0015958 | 0 | 4.003 | 59.2977 | 16.2675 | 49.6515 | 34.081 | 0.00032617 | 5.0885e-05 | 0.26434 | 0.00087809 | 0.036853 | 0.070272 | 0.39894 | 0.023263 | 0.019891 | 0.019928 | 0.15036 | 0.008515 | b.d.
38 | 308_10A_p17 | 2010-11-05 | Pyroxene | 0.003 | b.d. | 7.846 | 0.009 | 1.32 | 11.509 | 46.9096 | 1.127 | 0.262 | 0.441 | 28.674 | 0.013466 | 0.0080404 | 98.1221 | 1.9199 | 0.080092 | 2 | 0.063672 | 0 | 0.98144 | 0.47863 | 0.50468 | 0.00023806 | 0 | 0.00031184 | 0.034687 | 0.0084781 | 0.015288 | 0.00044189 | 0.00026387 | 4.0252 | 32.7815 | 25.6867 | 24.361 | 49.9524 | 8.8955e-05 | b.d. | 0.12501 | 0.00060791 | 0.02407 | 0.10695 | 0.38197 | 0.021921 | 0.017082 | 0.025848 | 0.21242 | 0.0022428 | 0.0056935
39 | 308_10A_p18 | 2010-11-05 | Pyroxene | 0.033 | b.d. | 6.739 | b.d. | 1.473 | 12.8 | 46.6696 | 1.14 | 0.21 | 0.411 | 28.196 | 0.040403 | 0.020823 | 97.7328 | 1.9218 | 0.078173 | 2 | 0.071489 | 0 | 0.97101 | 0.41363 | 0.56474 | 0.0026347 | 0 | 0 | 0.035303 | 0.0068372 | 0.014335 | 0.0013339 | 0.00068758 | 4.011 | 29.8727 | 28.9703 | 21.2185 | 49.8113 | 0.00097851 | b.d. | 0.10737 | b.d. | 0.02686 | 0.11895 | 0.38001 | 0.022174 | 0.016758 | 0.02409 | 0.20888 | 0.0067288 | 0.014745
44 | 308_10A_p23 | 2010-11-05 | Pyroxene | 0.005 | b.d. | 7.726 | 0.004 | 1.296 | 13.075 | 46.5532 | 1.219 | 0.195 | 0.423 | 27.177 | 0.033015 | b.d. | 97.7063 | 1.9115 | 0.088533 | 2 | 0.062716 | 0 | 0.9332 | 0.47283 | 0.5752 | 0.00039804 | 0 | 0.00013904 | 0.037639 | 0.0063304 | 0.014711 | 0.0010868 | 0 | 4.0416 | 33.6288 | 29.0324 | 23.8656 | 47.1021 | 0.00014826 | b.d. | 0.12309 | 0.00027018 | 0.023633 | 0.1215 | 0.37907 | 0.023711 | 0.016536 | 0.024793 | 0.20133 | 0.0054984 | b.d.
50 | 308_10A_p29 | 2010-11-05 | Pyroxene | 0.032 | b.d. | 11.287 | 0.003 | 0.971 | 7.248 | 47.5448 | 0.963 | 0.184 | 0.467 | 29.078 | 0.0012717 | 0.025379 | 97.8045 | 1.9296 | 0.07043 | 2 | 0.046444 | 0 | 0.98691 | 0.68276 | 0.31516 | 0.002518 | 0 | 0.00010307 | 0.02939 | 0.0059041 | 0.016053 | 4.1379e-05 | 0.00082589 | 4.0399 | 40.8921 | 15.8785 | 34.399 | 49.7225 | 0.00094886 | b.d. | 0.17983 | 0.00020264 | 0.017706 | 0.067354 | 0.38714 | 0.018731 | 0.016026 | 0.027372 | 0.21541 | 0.00021179 | 0.017971
52 | 308_10A_p31 | 2010-11-05 | Pyroxene | 0.04 | 0.003 | 16.423 | b.d. | 0.957 | 5.176 | 49.5227 | 0.73 | 0.269 | 0.367 | 24.685 | 0.022416 | 0.020573 | 98.2157 | 1.9393 | 0.060687 | 2 | 0.044168 | 0 | 0.80841 | 0.95859 | 0.21717 | 0.003037 | 0.00014986 | 0 | 0.021498 | 0.0083286 | 0.012173 | 0.00070378 | 0.00064601 | 4.0307 | 54.2494 | 10.9451 | 48.3118 | 40.7432 | 0.0011861 | 3.0531e-05 | 0.26166 | b.d. | 0.017451 | 0.0481 | 0.40325 | 0.014199 | 0.017028 | 0.021511 | 0.18287 | 0.0037332 | 0.014568
54 | 308_10A_p33 | 2010-11-05 | Pyroxene | 0.054 | 0.005 | 10.926 | b.d. | 2.166 | 16.554 | 47.6156 | 1.899 | 0.42 | 0.291 | 17.591 | 0.041676 | 0.013191 | 97.5765 | 1.8856 | 0.11436 | 2 | 0.10109 | 0 | 0.58258 | 0.64492 | 0.70238 | 0.0041462 | 0.00025258 | 0 | 0.056553 | 0.01315 | 0.0097609 | 0.0013232 | 0.00041887 | 4.0155 | 52.5393 | 36.3949 | 33.4176 | 30.1874 | 0.0016012 | 5.0885e-05 | 0.17408 | b.d. | 0.039497 | 0.15383 | 0.38772 | 0.036937 | 0.019236 | 0.017056 | 0.13032 | 0.0069409 | 0.0093407
55 | 308_10A_p34 | 2010-11-05 | Pyroxene | 0.047 | 0.003 | 12.976 | b.d. | 2.128 | 13.261 | 48.1545 | 1.679 | 0.454 | 0.314 | 19.286 | 0.033756 | b.d. | 98.3363 | 1.8863 | 0.11366 | 2 | 0.098245 | 0 | 0.6318 | 0.75763 | 0.55657 | 0.0035696 | 0.00014991 | 0 | 0.04946 | 0.014061 | 0.010418 | 0.0010602 | 0 | 4.0248 | 54.5281 | 28.6005 | 38.9328 | 32.4667 | 0.0013936 | 3.0531e-05 | 0.20674 | b.d. | 0.038805 | 0.12323 | 0.39211 | 0.032658 | 0.019431 | 0.018404 | 0.14287 | 0.0056219 | b.d.
56 | 308_10A_p35 | 2010-11-05 | Pyroxene | 0.014 | b.d. | 16.569 | b.d. | 1.846 | 8.916 | 49.0475 | 1.159 | 0.477 | 0.346 | 19.912 | 0.027309 | b.d. | 98.3138 | 1.8997 | 0.10026 | 2 | 0.084268 | 0 | 0.64498 | 0.95655 | 0.37 | 0.0010514 | 0 | 0 | 0.033759 | 0.014607 | 0.011351 | 0.00084807 | 0 | 4.0332 | 59.7272 | 18.7672 | 48.5181 | 32.7147 | 0.00041513 | b.d. | 0.26399 | b.d. | 0.033662 | 0.082855 | 0.39938 | 0.022544 | 0.019605 | 0.02028 | 0.14751 | 0.0045482 | b.d.
57 | 308_10A_p36 | 2010-11-05 | Pyroxene | 0.031 | 0.001 | 16.44 | b.d. | 1.698 | 7.245 | 49.0114 | 1.169 | 0.464 | 0.365 | 21.532 | 0.02726 | b.d. | 97.9837 | 1.9098 | 0.090246 | 2 | 0.077978 | 0 | 0.70165 | 0.95481 | 0.30247 | 0.002342 | 4.9706e-05 | 0 | 0.034255 | 0.014295 | 0.012046 | 0.00085163 | 0 | 4.0229 | 57.6416 | 15.4404 | 48.7415 | 35.8181 | 0.00091921 | 1.0177e-05 | 0.26193 | b.d. | 0.030963 | 0.067326 | 0.39908 | 0.022738 | 0.019674 | 0.021394 | 0.15951 | 0.00454 | b.d.
58 | 308_10A_p37 | 2010-11-05 | Pyroxene | 0.012 | 0.005 | 18.451 | b.d. | 0.824 | 4.824 | 50.3063 | 0.587 | 0.318 | 0.388 | 22.355 | 0.0091178 | 0.0023891 | 98.0818 | 1.9467 | 0.053297 | 2 | 0.03758 | 0 | 0.72345 | 1.0642 | 0.20001 | 0.00090033 | 0.00024681 | 0 | 0.017082 | 0.0097293 | 0.012717 | 0.00028289 | 7.4132e-05 | 4.0287 | 59.5312 | 10.0623 | 53.541 | 36.3967 | 0.00035582 | 5.0885e-05 | 0.29397 | b.d. | 0.015026 | 0.044828 | 0.40963 | 0.011418 | 0.017776 | 0.022742 | 0.16561 | 0.0015185 | 0.0016917
59 | 308_10A_p38 | 2010-11-05 | Pyroxene | 0.022 | b.d. | 18.465 | 0.026 | 0.866 | 5.064 | 50.0043 | 0.608 | 0.35 | 0.412 | 21.827 | 0.023015 | 0.0082538 | 97.6755 | 1.9415 | 0.058467 | 2 | 0.039629 | 0 | 0.70874 | 1.0686 | 0.21066 | 0.0016562 | 0 | 0.00085465 | 0.017753 | 0.010744 | 0.013549 | 0.00071645 | 0.00025697 | 4.0336 | 60.1239 | 10.5966 | 53.7528 | 35.6506 | 0.00065234 | b.d. | 0.29419 | 0.0017562 | 0.015792 | 0.047059 | 0.40717 | 0.011826 | 0.017745 | 0.024149 | 0.1617 | 0.003833 | 0.0058445
72 | 308_10A_p51 | 2010-11-05 | Pyroxene | 0.009 | b.d. | 7.575 | b.d. | 1.274 | 11.567 | 46.9804 | 1.062 | 0.163 | 0.462 | 29.019 | b.d. | 0.036475 | 98.1479 | 1.9255 | 0.074491 | 2 | 0.061539 | 0 | 0.99464 | 0.46275 | 0.50793 | 0.00071518 | 0 | 0 | 0.032732 | 0.0052819 | 0.016038 | 0 | 0.0011987 | 4.0217 | 31.7519 | 25.8448 | 23.5457 | 50.6095 | 0.00026687 | b.d. | 0.12069 | b.d. | 0.023232 | 0.10749 | 0.38255 | 0.020657 | 0.015909 | 0.027079 | 0.21498 | b.d. | 0.025828
73 | 308_10A_p52 | 2010-11-05 | Pyroxene | 0.013 | 0.001 | 7.413 | 0.002 | 1.343 | 11.597 | 46.6344 | 1.146 | 0.194 | 0.425 | 28.793 | 0.021373 | 0.0098456 | 97.5926 | 1.9223 | 0.077744 | 2 | 0.065243 | 0 | 0.99254 | 0.45544 | 0.51216 | 0.0010389 | 5.2581e-05 | 6.9793e-05 | 0.035523 | 0.0063224 | 0.014838 | 0.00070634 | 0.00032541 | 4.019 | 31.4536 | 26.1289 | 23.2351 | 50.636 | 0.00038547 | 1.0177e-05 | 0.11811 | 0.00013509 | 0.02449 | 0.10777 | 0.37973 | 0.022291 | 0.015908 | 0.024911 | 0.2133 | 0.0035596 | 0.0069717
79 | 308_10A_p53 | 2010-11-05 | Pyroxene | 0.051 | 0.007 | 0.456 | 0.058 | 0.49 | 5.644 | 45.198 | 0.447 | 0.035 | 0.764 | 45.862 | 0.0048052 | b.d. | 99.0168 | 1.9665 | 0.033499 | 2 | 0.025126 | 0 | 1.6687 | 0.029572 | 0.2631 | 0.0043022 | 0.00038851 | 0.0021364 | 0.014625 | 0.001204 | 0.028155 | 0.00016762 | 0.00076374 | 4.0131 | 1.7413 | 13.4139 | 1.5077 | 85.0784 | 0.00096477 | 5.4903e-05 | 0.0089644 | 0.0028816 | 0.011145 | 0.027072 | 0.27032 | 0.0081954 | 0.012939 | 0.050099 | 0.41772 | 0.00069157 | b.d.
80 | 308_10A_p54 | 2010-11-05 | Pyroxene | b.d. | b.d. | 0.464 | 0.036 | 0.504 | 5.708 | 44.7199 | 0.442 | b.d. | 0.73 | 45.429 | b.d. | b.d. | 98.0329 | 1.9656 | 0.034402 | 2 | 0.026108 | 0 | 1.6699 | 0.030398 | 0.2688 | 0 | 0 | 0.0013396 | 0.01461 | 0.00041701 | 0.027177 | 0 | 0.00019739 | 4.0128 | 1.7878 | 13.6513 | 1.5438 | 84.8049 | b.d. | b.d. | 0.0091217 | 0.0017886 | 0.011463 | 0.027379 | 0.26746 | 0.0081038 | b.d. | 0.04787 | 0.41377 | b.d. | b.d.
81 | 308_10A_p55 | 2010-11-05 | Pyroxene | 0.007 | b.d. | 0.388 | 0.011 | 0.449 | 5.858 | 44.8968 | 0.428 | 0.023 | 0.685 | 45.04 | b.d. | b.d. | 97.7858 | 1.9749 | 0.025084 | 2 | 0.023277 | 0 | 1.6569 | 0.025439 | 0.27608 | 0.000597 | 0 | 0.00040964 | 0.014158 | 0.0007999 | 0.025522 | 0 | 0.00039637 | 4.0004 | 1.5122 | 14.0975 | 1.299 | 84.6035 | 0.00013242 | b.d. | 0.0076276 | 0.00054651 | 0.010212 | 0.028099 | 0.26851 | 0.0078471 | 0.013105 | 0.044919 | 0.41023 | b.d. | b.d.
82 | 308_10A_p56 | 2010-11-05 | Pyroxene | 0.008 | b.d. | 3.085 | 0.006 | 0.718 | 9.546 | 46.7058 | 0.724 | 0.076 | 0.491 | 37.659 | b.d. | b.d. | 99.0188 | 1.965 | 0.035041 | 2 | 0.035601 | 0.00056023 | 1.325 | 0.19345 | 0.43029 | 0.00065256 | 0 | 0.0002137 | 0.022906 | 0.002528 | 0.017496 | 0 | 0 | 3.9931 | 12.7403 | 22.0807 | 9.9271 | 67.9921 | 0.00015134 | b.d. | 0.060647 | 0.0002981 | 0.016331 | 0.045789 | 0.27933 | 0.013274 | 0.014159 | 0.032197 | 0.343 | b.d. | b.d.
83 | 308_10A_p57 | 2010-11-05 | Pyroxene | 0.051 | 0.002 | 10.514 | 0.001 | 1.533 | 11.977 | 48.0417 | 1.544 | 0.214 | 0.409 | 23.874 | 0.008419 | b.d. | 98.1691 | 1.9185 | 0.081514 | 2 | 0.07215 | 0 | 0.7973 | 0.62581 | 0.51244 | 0.0039487 | 0.00010188 | 3.3808e-05 | 0.046367 | 0.0067566 | 0.013834 | 0.00026955 | 2.8864e-05 | 4.0069 | 43.9749 | 26.4753 | 32.3324 | 41.1923 | 0.00096477 | 1.5687e-05 | 0.20669 | 4.9683e-05 | 0.034868 | 0.05745 | 0.28732 | 0.028308 | 0.016435 | 0.02682 | 0.21745 | 0.0012117 | b.d.
84 | 308_10A_p58 | 2010-11-05 | Pyroxene | 0.045 | b.d. | 11.226 | b.d. | 1.224 | 11.06 | 48.3576 | 1.167 | 0.156 | 0.407 | 24.454 | 0.01927 | b.d. | 98.1159 | 1.9307 | 0.069286 | 2 | 0.057596 | 0 | 0.81651 | 0.66806 | 0.47311 | 0.0034835 | 0 | 0 | 0.035039 | 0.0049244 | 0.013764 | 0.00061685 | 0.00060672 | 4.0161 | 45.0002 | 24.1672 | 34.125 | 41.7079 | 0.00085126 | b.d. | 0.22069 | b.d. | 0.02784 | 0.053051 | 0.28921 | 0.021396 | 0.015803 | 0.026689 | 0.22273 | 0.0027733 | b.d.
91 | 308_10A_p65 | 2010-11-05 | Pyroxene | 0.022 | 0.005 | 3.265 | 0.001 | 0.677 | 7.504 | 45.9942 | 0.659 | 0.064 | 0.51 | 39.856 | 0.0077643 | b.d. | 98.565 | 1.9578 | 0.042214 | 2 | 0.033963 | 0 | 1.4188 | 0.20715 | 0.34223 | 0.0018156 | 0.00027149 | 3.6036e-05 | 0.021095 | 0.0021539 | 0.018387 | 0.00026498 | 0 | 4.0122 | 12.7404 | 17.3883 | 10.525 | 72.0867 | 0.00041617 | 3.9216e-05 | 0.064186 | 4.9683e-05 | 0.015398 | 0.035994 | 0.27508 | 0.012082 | 0.014189 | 0.033443 | 0.36301 | 0.0011174 | b.d.
93 | 308_10A_p67 | 2010-11-05 | Pyroxene | b.d. | b.d. | 1.398 | b.d. | 1.074 | 9.085 | 44.9181 | 0.825 | 0.049 | 0.543 | 40.482 | 0.015949 | b.d. | 98.39 | 1.9362 | 0.063847 | 2 | 0.05456 | 0 | 1.4593 | 0.089818 | 0.41957 | 0 | 0 | 0 | 0.026742 | 0.0016699 | 0.019825 | 0.00055119 | 0 | 4.018 | 5.7981 | 21.3124 | 4.5624 | 74.1253 | b.d. | b.d. | 0.027483 | b.d. | 0.024428 | 0.043578 | 0.26864 | 0.015126 | 0.01394 | 0.035607 | 0.36871 | 0.0022954 | b.d.
94 | 308_10A_p68 | 2010-11-05 | Pyroxene | b.d. | b.d. | 5.71 | b.d. | 1.143 | 10.831 | 46.342 | 1.035 | 0.161 | 0.515 | 32.558 | 0.0089182 | b.d. | 98.3039 | 1.9276 | 0.072357 | 2 | 0.056034 | 0 | 1.1326 | 0.35402 | 0.4827 | 0 | 0 | 0 | 0.032375 | 0.0052949 | 0.018145 | 0.00029742 | 8.9374e-05 | 4.0255 | 23.814 | 24.5115 | 17.9768 | 57.5117 | b.d. | b.d. | 0.11225 | b.d. | 0.025997 | 0.051953 | 0.27716 | 0.018976 | 0.016116 | 0.033771 | 0.29654 | 0.0012835 | b.d.
95 | 308_10A_p69 | 2010-11-05 | Pyroxene | 0.024 | 0.004 | 7.179 | 0.004 | 1.42 | 11.631 | 47.1869 | 1.146 | 0.213 | 0.443 | 28.667 | 0.0053732 | b.d. | 97.9233 | 1.9337 | 0.066315 | 2 | 0.068582 | 0.0022666 | 0.98243 | 0.43849 | 0.51067 | 0.0019069 | 0.0002091 | 0.00013877 | 0.035316 | 0.0069011 | 0.015376 | 0.00017654 | 0.00013314 | 3.994 | 30.8597 | 26.4377 | 22.7011 | 50.8612 | 0.00045401 | 3.1373e-05 | 0.14113 | 0.00019873 | 0.032298 | 0.05579 | 0.28221 | 0.021011 | 0.016593 | 0.02905 | 0.2611 | 0.0007733 | b.d.
96 | 308_10A_p70 | 2010-11-05 | Pyroxene | 0.048 | b.d. | 10.055 | 0.001 | 1.489 | 11.399 | 47.9349 | 1.29 | 0.203 | 0.411 | 25.621 | 0.020666 | b.d. | 98.4725 | 1.9206 | 0.079361 | 2 | 0.070314 | 0 | 0.85851 | 0.6005 | 0.48935 | 0.0037289 | 0 | 3.3921e-05 | 0.038869 | 0.0064308 | 0.013948 | 0.00066389 | 0 | 4.0126 | 41.1579 | 25.116 | 30.8207 | 44.0633 | 0.00090801 | b.d. | 0.19767 | 4.9683e-05 | 0.033867 | 0.054677 | 0.28668 | 0.023651 | 0.015773 | 0.026951 | 0.23336 | 0.0029743 | b.d.
97 | 308_10A_p71 | 2010-11-05 | Pyroxene | 0.046 | b.d. | 11.206 | b.d. | 1.789 | 13.861 | 48.0528 | 1.567 | 0.224 | 0.352 | 21.253 | 0.022306 | b.d. | 98.3731 | 1.9018 | 0.098191 | 2 | 0.083447 | 0 | 0.70344 | 0.66105 | 0.58776 | 0.0035298 | 0 | 0 | 0.046638 | 0.0070093 | 0.0118 | 0.0007078 | 0.00026003 | 4.0225 | 48.4468 | 30.1069 | 33.861 | 36.0321 | 0.00087018 | b.d. | 0.2203 | b.d. | 0.04069 | 0.066487 | 0.28739 | 0.02873 | 0.016778 | 0.023082 | 0.19357 | 0.0032103 | b.d.
99 | 308_10A_p73 | 2010-11-05 | Pyroxene | 0.024 | 0.005 | 9.034 | b.d. | 1.357 | 10.766 | 47.3507 | 1.076 | 0.211 | 0.433 | 27.769 | 0.012717 | b.d. | 98.0384 | 1.9248 | 0.07525 | 2 | 0.06501 | 0 | 0.94398 | 0.54735 | 0.46888 | 0.0018915 | 0.00025926 | 0 | 0.032891 | 0.0067812 | 0.014908 | 0.00041445 | 0.0002126 | 4.0176 | 36.702 | 23.9198 | 27.9229 | 48.1573 | 0.00045401 | 3.9216e-05 | 0.1776 | b.d. | 0.030865 | 0.051641 | 0.28319 | 0.019728 | 0.016247 | 0.028394 | 0.25292 | 0.0018302 | b.d.
100 | 308_10A_p74 | 2010-11-05 | Pyroxene | 0.034 | b.d. | 11.017 | 0.01 | 1.9 | 13.402 | 47.7416 | 1.69 | 0.219 | 0.374 | 21.94 | 0.018702 | b.d. | 98.3463 | 1.8949 | 0.10507 | 2 | 0.08888 | 0 | 0.72827 | 0.65177 | 0.56993 | 0.0026165 | 0 | 0.00033602 | 0.050444 | 0.0068725 | 0.012573 | 0.00059516 | 3.4015e-05 | 4.0234 | 47.2286 | 29.2278 | 33.4247 | 37.3475 | 0.00064318 | b.d. | 0.21658 | 0.00049683 | 0.043215 | 0.064285 | 0.28553 | 0.030985 | 0.01706 | 0.024525 | 0.19983 | 0.0026916 | b.d.
101 | 308_10A_p75 | 2010-11-05 | Pyroxene | b.d. | b.d. | 13.052 | 0.007 | 1.904 | 10.953 | 48.2875 | 1.459 | 0.466 | 0.372 | 21.016 | 0.049836 | b.d. | 97.5664 | 1.908 | 0.091995 | 2 | 0.088668 | 0 | 0.69447 | 0.7687 | 0.4637 | 0 | 0 | 0.00023416 | 0.043353 | 0.014558 | 0.01245 | 0.0015788 | 0.00017686 | 3.9992 | 52.5368 | 24.0649 | 39.8938 | 36.0412 | b.d. | b.d. | 0.25659 | 0.00034778 | 0.043306 | 0.052538 | 0.28879 | 0.02675 | 0.019758 | 0.024394 | 0.19142 | 0.0071724 | b.d.
103 | 308_10A_p77 | 2010-11-05 | Pyroxene | 0.024 | b.d. | 7.334 | 0.008 | 0.724 | 8.855 | 47.3384 | 0.959 | 0.058 | 0.465 | 32.643 | 0.011291 | b.d. | 98.4197 | 1.9502 | 0.049827 | 2 | 0.035152 | 0 | 1.1246 | 0.45033 | 0.39085 | 0.001917 | 0 | 0.00027901 | 0.02971 | 0.0018891 | 0.016226 | 0.00037295 | 0 | 4.0166 | 28.5935 | 19.8823 | 22.9085 | 57.2092 | 0.00045401 | b.d. | 0.14418 | 0.00039746 | 0.016467 | 0.042475 | 0.28312 | 0.017583 | 0.014836 | 0.030492 | 0.29732 | 0.001625 | b.d.
104 | 308_10A_p78 | 2010-11-05 | Pyroxene | 0.054 | 0.008 | 7.432 | b.d. | 0.661 | 7.525 | 47.5574 | 0.849 | 0.091 | 0.512 | 34.023 | 0.0038314 | b.d. | 98.7162 | 1.9576 | 0.042437 | 2 | 0.032067 | 0 | 1.1712 | 0.45597 | 0.33187 | 0.0043096 | 0.00042006 | 0 | 0.02628 | 0.0029615 | 0.017851 | 0.00012644 | 0.00033931 | 4.0113 | 28.0226 | 16.9404 | 23.2755 | 59.7842 | 0.0010215 | 6.2746e-05 | 0.1461 | b.d. | 0.015034 | 0.036095 | 0.28443 | 0.015566 | 0.014751 | 0.033574 | 0.30988 | 0.00055142 | b.d.
105 | 308_10A_p79 | 2010-11-05 | Pyroxene | b.d. | b.d. | 3.429 | 0.011 | 1.699 | 10.521 | 45.4073 | 1.085 | 0.101 | 0.467 | 35.235 | 0.022673 | b.d. | 97.978 | 1.9204 | 0.079647 | 2 | 0.084684 | 0.005037 | 1.2462 | 0.21615 | 0.47673 | 0 | 0 | 0.00039384 | 0.034507 | 0.0033772 | 0.016729 | 0.00076878 | 0.0002474 | 4.0001 | 14.7811 | 24.5854 | 11.1471 | 64.2675 | b.d. | b.d. | 0.06741 | 0.00054651 | 0.038643 | 0.050466 | 0.27157 | 0.019893 | 0.014867 | 0.030623 | 0.32092 | 0.003263 | b.d.
106 | 308_10A_p80 | 2010-11-05 | Pyroxene | 0.054 | 0.052 | 4.25 | 0.382 | 3.102 | 9.821 | 45.4352 | 1.174 | 0.091 | 0.463 | 33.953 | 0.0012357 | b.d. | 98.7785 | 1.883 | 0.11699 | 2 | 0.15152 | 0.03453 | 1.1768 | 0.26253 | 0.43609 | 0.0043391 | 0.0027491 | 0.013403 | 0.036589 | 0.0029818 | 0.016253 | 4.1059e-05 | 0.00014605 | 3.9866 | 18.2402 | 23.2531 | 13.9988 | 62.7481 | 0.0010215 | 0.00040785 | 0.08355 | 0.018979 | 0.070554 | 0.047108 | 0.27173 | 0.021524 | 0.014451 | 0.030361 | 0.30925 | 0.00017784 | b.d.
107 | 308_10A_p81 | 2010-11-05 | Pyroxene | 0.01 | b.d. | 9.353 | b.d. | 1.572 | 15.025 | 47.8202 | 1.526 | 0.227 | 0.357 | 22.431 | 0.024507 | b.d. | 98.3457 | 1.9111 | 0.088905 | 2 | 0.074042 | 0 | 0.74968 | 0.55713 | 0.64335 | 0.00077485 | 0 | 0 | 0.045862 | 0.0071726 | 0.012084 | 0.00078525 | 0.00045711 | 4.0173 | 42.6329 | 32.9894 | 28.5685 | 38.442 | 0.00018917 | b.d. | 0.18387 | b.d. | 0.035755 | 0.07207 | 0.286 | 0.027978 | 0.016526 | 0.02341 | 0.2043 | 0.0035271 | b.d.
108 | 308_10A_p82 | 2010-11-05 | Pyroxene | 0.069 | 0.008 | 9.886 | 0.001 | 2.13 | 16.589 | 47.4391 | 1.804 | 0.238 | 0.291 | 19.077 | 0.017142 | b.d. | 97.5492 | 1.892 | 0.10803 | 2 | 0.10012 | 0 | 0.63628 | 0.58767 | 0.70885 | 0.0053355 | 0.000407 | 3.3764e-05 | 0.054105 | 0.0075047 | 0.0098301 | 0.00054814 | 0 | 4.0106 | 48.0145 | 36.675 | 30.4052 | 32.9198 | 0.0013053 | 6.2746e-05 | 0.19435 | 4.9683e-05 | 0.048446 | 0.079572 | 0.28372 | 0.033075 | 0.017065 | 0.019082 | 0.17376 | 0.0024671 | b.d.
109 | 308_10A_p83 | 2010-11-05 | Pyroxene | 0.058 | b.d. | 13.561 | b.d. | 3.046 | 16.772 | 48.364 | 1.779 | 0.813 | 0.253 | 13.344 | 0.068265 | b.d. | 98.0583 | 1.8668 | 0.13323 | 2 | 0.13856 | 0.0053317 | 0.43073 | 0.78018 | 0.6936 | 0.0043405 | 0 | 0 | 0.051638 | 0.02481 | 0.0082713 | 0.0021126 | 0 | 4.001 | 64.429 | 36.4188 | 40.9647 | 22.6165 | 0.0010972 | b.d. | 0.26659 | b.d. | 0.069281 | 0.08045 | 0.28925 | 0.032617 | 0.023902 | 0.01659 | 0.12154 | 0.0098247 | b.d.
110 | 308_10A_p84 | 2010-11-05 | Pyroxene | 0.032 | b.d. | 16.831 | 0.024 | 2.698 | 10.97 | 49.37 | 1.279 | 0.815 | 0.316 | 16.266 | 0.07572 | b.d. | 98.6767 | 1.8831 | 0.11693 | 2 | 0.12128 | 0.0043482 | 0.51885 | 0.95686 | 0.4483 | 0.0023664 | 0 | 0.00077498 | 0.036686 | 0.024577 | 0.010209 | 0.0023156 | 0.00025572 | 4.0062 | 64.8407 | 23.3003 | 49.7326 | 26.967 | 0.00060534 | b.d. | 0.33088 | 0.0011924 | 0.061365 | 0.05262 | 0.29527 | 0.02345 | 0.024043 | 0.020722 | 0.14815 | 0.010898 | b.d.
111 | 308_10A_p85 | 2010-11-05 | Pyroxene | 0.03 | 0.003 | 13.117 | 0.009 | 2.512 | 15.275 | 48.1609 | 1.639 | 0.624 | 0.268 | 15.91 | 0.053953 | b.d. | 97.6019 | 1.8821 | 0.11794 | 2 | 0.11569 | 0 | 0.51995 | 0.76403 | 0.63956 | 0.002273 | 0.00014955 | 0.00029775 | 0.048166 | 0.01928 | 0.0088707 | 0.0016904 | 0.00018626 | 4.0045 | 59.5045 | 33.249 | 39.7199 | 27.0312 | 0.00056751 | 2.353e-05 | 0.25786 | 0.00044715 | 0.057135 | 0.073269 | 0.28804 | 0.03005 | 0.02184 | 0.017574 | 0.14491 | 0.0077648 | b.d.
115 | 308_10A_p89 | 2010-11-05 | Pyroxene | 0.061 | b.d. | 14.827 | 0.005 | 3.142 | 15.239 | 48.7546 | 1.454 | 0.927 | 0.239 | 13.1 | 0.10086 | b.d. | 97.8495 | 1.8737 | 0.12634 | 2 | 0.14231 | 0.015975 | 0.42102 | 0.84931 | 0.62747 | 0.0045452 | 0 | 0.00016267 | 0.042021 | 0.028166 | 0.0077796 | 0.0031077 | 0 | 3.9996 | 66.8573 | 33.063 | 44.7523 | 22.1847 | 0.0011539 | b.d. | 0.29148 | 0.00024841 | 0.071464 | 0.073097 | 0.29159 | 0.026658 | 0.025122 | 0.015672 | 0.11932 | 0.014516 | b.d.
116 | 308_10A_p90 | 2010-11-05 | Pyroxene | 0.055 | b.d. | 14.976 | 0.001 | 3.051 | 14.495 | 48.6876 | 1.41 | 0.797 | 0.265 | 14.147 | 0.099077 | b.d. | 97.9837 | 1.8736 | 0.12642 | 2 | 0.13837 | 0.011953 | 0.45528 | 0.85898 | 0.59763 | 0.0041036 | 0 | 3.2578e-05 | 0.040803 | 0.024249 | 0.0086375 | 0.0030568 | 5.651e-05 | 4.0048 | 65.3588 | 31.2585 | 44.9286 | 23.8129 | 0.0010404 | b.d. | 0.29441 | 4.9683e-05 | 0.069394 | 0.069528 | 0.29119 | 0.025851 | 0.023591 | 0.017377 | 0.12885 | 0.014259 | b.d.
121 | 308_10A_p95 | 2010-11-05 | Pyroxene | 0.06 | 0.003 | 7.521 | 0.062 | 7.382 | 16.802 | 42.6423 | 6.145 | 0.844 | 0.312 | 16.575 | 0.047828 | b.d. | 98.3961 | 1.6814 | 0.31864 | 2 | 0.34304 | 0.0244 | 0.54655 | 0.44201 | 0.70981 | 0.0045869 | 0.00015089 | 0.0020696 | 0.18221 | 0.026311 | 0.01042 | 0.001512 | 0.00024835 | 3.9503 | 44.7124 | 41.7935 | 26.0256 | 32.181 | 0.001135 | 2.353e-05 | 0.14785 | 0.0030803 | 0.1679 | 0.080594 | 0.25503 | 0.11266 | 0.024054 | 0.020459 | 0.15097 | 0.0068834 | b.d.
122 | 308_10A_p96 | 2010-11-05 | Pyroxene | 0.028 | b.d. | 16.609 | 0.011 | 1.904 | 9.751 | 49.8182 | 1.177 | 0.489 | 0.335 | 19.438 | 0.059221 | b.d. | 99.6194 | 1.9012 | 0.098816 | 2 | 0.085636 | 0 | 0.62036 | 0.94475 | 0.3987 | 0.0020718 | 0 | 0.00035539 | 0.033778 | 0.014754 | 0.010828 | 0.001812 | 0 | 4.0276 | 60.363 | 20.3023 | 48.1079 | 31.5897 | 0.00052967 | b.d. | 0.32651 | 0.00054651 | 0.043306 | 0.046772 | 0.29795 | 0.021579 | 0.019853 | 0.021968 | 0.17704 | 0.008523 | b.d.
123 | 308_10A_p97 | 2010-11-05 | Pyroxene | 0.034 | b.d. | 15.149 | b.d. | 1.323 | 8.66 | 49.9571 | 1.18 | 0.4 | 0.351 | 20.88 | 0.035206 | b.d. | 97.9693 | 1.9438 | 0.056247 | 2 | 0.060668 | 0.0044207 | 0.67941 | 0.87854 | 0.36101 | 0.0025649 | 0 | 0 | 0.034526 | 0.012305 | 0.011567 | 0.0010983 | 0.00046189 | 3.986 | 56.3909 | 18.8128 | 45.7822 | 35.405 | 0.00064318 | b.d. | 0.29781 | b.d. | 0.030091 | 0.041539 | 0.29878 | 0.021634 | 0.01836 | 0.023017 | 0.19018 | 0.0050669 | b.d.
124 | 308_10A_p98 | 2010-11-05 | Pyroxene | 0.058 | b.d. | 11.493 | 0.006 | 1.93 | 12.363 | 47.8301 | 1.888 | 0.307 | 0.363 | 21.523 | 0.03973 | b.d. | 97.8008 | 1.8996 | 0.10042 | 2 | 0.090338 | 0 | 0.71485 | 0.68034 | 0.52606 | 0.0044661 | 0 | 0.00020174 | 0.056387 | 0.0096399 | 0.012211 | 0.0012651 | 0 | 4.0054 | 48.7632 | 27.3813 | 35.4112 | 37.2075 | 0.0010972 | b.d. | 0.22594 | 0.0002981 | 0.043897 | 0.059301 | 0.28606 | 0.034615 | 0.017683 | 0.023804 | 0.19603 | 0.0057179 | b.d.
137 | 308_10A_p106 | 2010-11-05 | Pyroxene | 0.013 | b.d. | 12.373 | 0.004 | 1.928 | 12.218 | 48.1972 | 1.654 | 0.371 | 0.365 | 21.353 | 0.027879 | b.d. | 98.5041 | 1.8963 | 0.10369 | 2 | 0.089402 | 0 | 0.70259 | 0.7256 | 0.51505 | 0.00099169 | 0 | 0.00013324 | 0.048938 | 0.011541 | 0.012164 | 0.00087944 | 0.00053727 | 4.0184 | 50.8056 | 26.5045 | 37.3398 | 36.1557 | 0.00024708 | b.d. | 0.21559 | 0.00014893 | 0.034201 | 0.086266 | 0.30704 | 0.040137 | 0.018661 | 0.023491 | 0.12169 | 0.0031704 | b.d.
138 | 308_10A_p107 | 2010-11-05 | Pyroxene | 0.051 | b.d. | 10.838 | 0.005 | 1.678 | 12.405 | 48.3992 | 1.416 | 0.216 | 0.371 | 23.459 | 0.021047 | b.d. | 98.8592 | 1.9152 | 0.084808 | 2 | 0.078257 | 0 | 0.77632 | 0.63923 | 0.52593 | 0.0039128 | 0 | 0.0001675 | 0.042137 | 0.0067578 | 0.012435 | 0.00066775 | 0.00052611 | 4.0081 | 45.1578 | 27.0892 | 32.9249 | 39.9859 | 0.00096931 | b.d. | 0.18884 | 0.00018616 | 0.029767 | 0.087587 | 0.30832 | 0.034361 | 0.01674 | 0.023877 | 0.13369 | 0.0023935 | b.d.
139 | 308_10A_p108 | 2010-11-05 | Pyroxene | 0.022 | 0.003 | 6.546 | b.d. | 1.38 | 11.834 | 47.4461 | 1.14 | 0.208 | 0.423 | 29.616 | 0.0084026 | b.d. | 98.6265 | 1.938 | 0.061952 | 2 | 0.066435 | 0.0044833 | 1.0117 | 0.39854 | 0.51791 | 0.0017423 | 0.00015632 | 0 | 0.035018 | 0.0067174 | 0.014635 | 0.00027518 | 0 | 3.9912 | 28.2608 | 26.8606 | 20.6698 | 52.4696 | 0.00041813 | 3.6345e-05 | 0.11406 | b.d. | 0.02448 | 0.083555 | 0.30225 | 0.027664 | 0.016328 | 0.027223 | 0.16878 | 0.00095555 | b.d.
140 | 308_10A_p109 | 2010-11-05 | Pyroxene | 0.033 | 0.01 | 5.752 | b.d. | 1.278 | 10.818 | 46.526 | 1.111 | 0.153 | 0.502 | 31.932 | 0.013545 | b.d. | 98.1286 | 1.9317 | 0.068284 | 2 | 0.062536 | 0 | 1.1087 | 0.35596 | 0.48123 | 0.0026565 | 0.00052963 | 0 | 0.034688 | 0.0050224 | 0.017654 | 0.00045089 | 0 | 4.0069 | 24.3026 | 24.7301 | 18.2925 | 56.9774 | 0.0006272 | 0.00012115 | 0.10022 | b.d. | 0.022671 | 0.076382 | 0.29639 | 0.02696 | 0.015958 | 0.032308 | 0.18198 | 0.0015403 | b.d.
141 | 308_10A_p110 | 2010-11-05 | Pyroxene | 0.045 | 0.002 | 3.406 | b.d. | 1.009 | 9.524 | 46.503 | 0.997 | 0.129 | 0.522 | 37.046 | 0.010105 | b.d. | 99.1931 | 1.9484 | 0.051601 | 2 | 0.049825 | 0 | 1.2981 | 0.2127 | 0.42754 | 0.0036556 | 0.00010689 | 0 | 0.031413 | 0.0042733 | 0.018525 | 0.00033944 | 1.1072e-05 | 3.9966 | 14.0793 | 22.0574 | 10.9738 | 66.9689 | 0.00085528 | 2.423e-05 | 0.059346 | b.d. | 0.017899 | 0.067245 | 0.29624 | 0.024194 | 0.014642 | 0.033595 | 0.21112 | 0.0011491 | b.d.
142 | 308_10A_p111 | 2010-11-05 | Pyroxene | 0.027 | 0.001 | 2.988 | b.d. | 1.064 | 10.057 | 46.3099 | 0.991 | 0.083 | 0.514 | 36.621 | 0.012134 | b.d. | 98.668 | 1.9509 | 0.049106 | 2 | 0.052827 | 0.0037206 | 1.2902 | 0.18762 | 0.45393 | 0.0022053 | 5.3738e-05 | 0 | 0.031395 | 0.0027645 | 0.01834 | 0.00040984 | 0.00023732 | 3.9908 | 12.6959 | 23.4987 | 9.7125 | 66.7888 | 0.00051317 | 1.2115e-05 | 0.052063 | b.d. | 0.018875 | 0.071008 | 0.29501 | 0.024048 | 0.014533 | 0.03308 | 0.2087 | 0.0013799 | b.d.
143 | 308_10A_p112 | 2010-11-05 | Pyroxene | 0.03 | b.d. | 1.747 | b.d. | 0.639 | 7.394 | 46.0268 | 0.711 | 0.029 | 0.556 | 41.678 | b.d. | b.d. | 98.8108 | 1.9702 | 0.029785 | 2 | 0.032237 | 0.0024528 | 1.492 | 0.11146 | 0.33911 | 0.0024898 | 0 | 0 | 0.022887 | 0.00098147 | 0.020159 | 0 | 0 | 3.9915 | 6.9514 | 17.4568 | 5.7379 | 76.8052 | 0.00057018 | b.d. | 0.03044 | b.d. | 0.011335 | 0.052206 | 0.29321 | 0.017253 | 0.013801 | 0.035783 | 0.23752 | b.d. | b.d.
144 | 308_10A_p113 | 2010-11-05 | Pyroxene | b.d. | 0.006 | 1.986 | b.d. | 0.977 | 8.982 | 45.7198 | 0.85 | 0.089 | 0.521 | 39.002 | 0.012827 | b.d. | 98.1456 | 1.9564 | 0.043643 | 2 | 0.049271 | 0.005628 | 1.3957 | 0.12667 | 0.41179 | 0 | 0.00032751 | 0 | 0.027352 | 0.003011 | 0.018883 | 0.00044004 | 0.00031313 | 3.9901 | 8.3204 | 21.2906 | 6.5489 | 72.1605 | b.d. | 7.2689e-05 | 0.034604 | b.d. | 0.017331 | 0.063418 | 0.29125 | 0.020626 | 0.014409 | 0.03353 | 0.22227 | 0.0014586 | b.d.
145 | 308_10A_p114 | 2010-11-05 | Pyroxene | 0.041 | b.d. | 0.746 | b.d. | 0.665 | 8.694 | 46.1617 | 0.645 | 0.046 | 0.515 | 41.035 | 0.0058331 | b.d. | 98.5545 | 1.9818 | 0.018233 | 2 | 0.033647 | 0.015414 | 1.4733 | 0.047736 | 0.3999 | 0.0034127 | 0 | 0 | 0.020823 | 0.0015614 | 0.018727 | 0.00020078 | 0.00030282 | 3.9814 | 3.1384 | 20.8182 | 2.4851 | 76.6967 | 0.00077925 | b.d. | 0.012998 | b.d. | 0.011797 | 0.061385 | 0.29407 | 0.015652 | 0.013639 | 0.033144 | 0.23385 | 0.00066334 | b.d.
146 | 308_10A_p115 | 2010-11-05 | Pyroxene | 0.013 | b.d. | 0.795 | 0.016 | 0.594 | 7.238 | 45.1716 | 0.558 | 0.042 | 0.552 | 42.744 | 0.01426 | b.d. | 97.7379 | 1.971 | 0.029021 | 2 | 0.030546 | 0.0015253 | 1.5597 | 0.051703 | 0.33837 | 0.0010998 | 0 | 0.00059103 | 0.018309 | 0.0014489 | 0.020401 | 0.00049887 | 0 | 3.9941 | 3.2085 | 17.3542 | 2.6517 | 79.9941 | 0.00024708 | b.d. | 0.013852 | 0.00059572 | 0.010537 | 0.051105 | 0.28776 | 0.013541 | 0.013402 | 0.035526 | 0.24359 | 0.0016217 | b.d.
153 | 308_10A_p122 | 2010-11-05 | Pyroxene | 0.009 | b.d. | 12.381 | 0.028 | 0.719 | 7.022 | 49.0102 | 0.677 | 0.144 | 0.448 | 27.541 | 0.0086759 | b.d. | 97.9879 | 1.9609 | 0.039103 | 2 | 0.033904 | 0 | 0.92152 | 0.73835 | 0.30101 | 0.00069816 | 0 | 0.00094842 | 0.020369 | 0.0045552 | 0.015182 | 0.00027831 | 0 | 4.0035 | 44.4823 | 15.351 | 37.6538 | 46.9952 | 0.00017106 | b.d. | 0.21573 | 0.0010425 | 0.012755 | 0.04958 | 0.31221 | 0.016428 | 0.015178 | 0.028832 | 0.15695 | 0.00098663 | b.d.
154 | 308_10A_p123 | 2010-11-05 | Pyroxene | 0.035 | b.d. | 8.614 | b.d. | 1.342 | 10.39 | 47.3031 | 1.132 | 0.175 | 0.461 | 28.875 | b.d. | b.d. | 98.3271 | 1.9251 | 0.074922 | 2 | 0.064367 | 0 | 0.98274 | 0.52251 | 0.45304 | 0.0027617 | 0 | 0 | 0.034644 | 0.0056308 | 0.015891 | 0 | 0 | 4.0172 | 34.7128 | 23.1343 | 26.6822 | 50.1835 | 0.00066521 | b.d. | 0.15009 | b.d. | 0.023806 | 0.07336 | 0.30134 | 0.02747 | 0.016258 | 0.029669 | 0.16455 | b.d. | b.d.
155 | 308_10A_p124 | 2010-11-05 | Pyroxene | 0.07 | b.d. | 8.053 | 0.003 | 1.318 | 11.91 | 47.4201 | 1.202 | 0.185 | 0.436 | 28.328 | 0.021098 | b.d. | 98.9462 | 1.9206 | 0.079352 | 2 | 0.062915 | 0 | 0.95953 | 0.48616 | 0.51684 | 0.005497 | 0 | 0.00010287 | 0.036611 | 0.0059243 | 0.014957 | 0.00068513 | 0.00040944 | 4.027 | 33.6282 | 26.3354 | 24.7721 | 48.8925 | 0.0013304 | b.d. | 0.14032 | 0.0001117 | 0.02338 | 0.084092 | 0.30209 | 0.029168 | 0.01604 | 0.02806 | 0.16144 | 0.0023993 | b.d.
156 | 308_10A_p125 | 2010-11-05 | Pyroxene | b.d. | 0.007 | 11.488 | b.d. | 0.637 | 5.836 | 48.845 | 0.629 | 0.126 | 0.459 | 30.324 | 0.015912 | b.d. | 98.3669 | 1.9661 | 0.033892 | 2 | 0.030219 | 0 | 1.0208 | 0.68923 | 0.25169 | 0 | 0.00035943 | 0 | 0.01904 | 0.0040099 | 0.015649 | 0.0005135 | 0 | 4.0013 | 40.3059 | 12.8301 | 35.1346 | 52.0353 | b.d. | 8.4804e-05 | 0.20017 | b.d. | 0.0113 | 0.041206 | 0.31116 | 0.015264 | 0.01517 | 0.02954 | 0.17281 | 0.0018095 | b.d.
158 | 308_10A_p127 | 2010-11-05 | Pyroxene | 0.031 | b.d. | 3.157 | b.d. | 1.329 | 12.586 | 45.7729 | 1.101 | 0.078 | 0.467 | 33.24 | b.d. | b.d. | 97.7619 | 1.9332 | 0.066784 | 2 | 0.066153 | 0 | 1.1741 | 0.19874 | 0.56953 | 0.0025385 | 0 | 0 | 0.034969 | 0.0026046 | 0.016706 | 0 | 5.2922e-05 | 3.9993 | 14.4769 | 29.3221 | 10.232 | 60.4459 | 0.00058919 | b.d. | 0.055008 | b.d. | 0.023576 | 0.088865 | 0.29159 | 0.026717 | 0.015163 | 0.030055 | 0.18943 | b.d. | b.d.
159 | 308_10A_p128 | 2010-11-05 | Pyroxene | 0.004 | b.d. | 5.212 | b.d. | 1.231 | 9.65 | 46.4658 | 1.082 | 0.121 | 0.544 | 33.307 | 0.010687 | b.d. | 97.6275 | 1.9452 | 0.054774 | 2 | 0.060736 | 0.0059629 | 1.1661 | 0.32522 | 0.43284 | 0.00032467 | 0 | 0 | 0.034063 | 0.004005 | 0.01929 | 0.00035872 | 0.00018305 | 3.9883 | 21.8078 | 22.4951 | 16.9021 | 60.6028 | 7.6024e-05 | b.d. | 0.090814 | b.d. | 0.021837 | 0.068135 | 0.29601 | 0.026256 | 0.015222 | 0.035011 | 0.18981 | 0.0012154 | b.d.
168 | 308_10A_p137 | 2010-11-05 | Pyroxene | 0.022 | b.d. | 15.686 | 0.015 | 3.005 | 11.668 | 48.5192 | 1.683 | 0.669 | 0.292 | 16.099 | 0.055737 | b.d. | 97.714 | 1.8734 | 0.12656 | 2 | 0.13675 | 0.01019 | 0.51985 | 0.90276 | 0.4827 | 0.001647 | 0 | 0.00049033 | 0.048869 | 0.020423 | 0.0095498 | 0.0017255 | 0.00011253 | 3.9983 | 63.4579 | 25.3345 | 47.3811 | 27.2843 | 0.00041813 | b.d. | 0.27331 | 0.00055849 | 0.053307 | 0.082383 | 0.30909 | 0.04084 | 0.022478 | 0.018792 | 0.091746 | 0.0063384 | b.d.
169 | 308_10A_p138 | 2010-11-05 | Pyroxene | 0.031 | b.d. | 19.113 | 0.001 | 0.98 | 4.105 | 50.6411 | 0.698 | 0.326 | 0.357 | 22.258 | 0.021573 | b.d. | 98.5317 | 1.9438 | 0.056208 | 2 | 0.044333 | 0 | 0.71448 | 1.0935 | 0.16882 | 0.002307 | 0 | 3.2495e-05 | 0.020148 | 0.0098933 | 0.011606 | 0.00066389 | 0.00017075 | 4.0216 | 60.4815 | 8.5401 | 55.3163 | 36.1436 | 0.00058919 | b.d. | 0.33303 | 3.7233e-05 | 0.017385 | 0.028984 | 0.3226 | 0.016938 | 0.017995 | 0.022976 | 0.12685 | 0.0024533 | b.d.
174 | 308_10A_p143 | 2010-11-05 | Pyroxene | 0.012 | b.d. | 16.571 | b.d. | 2.171 | 8.504 | 49.3298 | 1.088 | 0.623 | 0.341 | 18.929 | 0.038658 | b.d. | 97.6075 | 1.9113 | 0.088739 | 2 | 0.099135 | 0.010396 | 0.61333 | 0.95696 | 0.35301 | 0.00090144 | 0 | 0 | 0.0317 | 0.019084 | 0.011191 | 0.0012009 | 0 | 3.9978 | 60.9416 | 18.3546 | 49.7561 | 31.8894 | 0.00022807 | b.d. | 0.28873 | b.d. | 0.038512 | 0.060043 | 0.31425 | 0.026402 | 0.021618 | 0.021946 | 0.10787 | 0.0043962 | b.d.
176 | 308_10A_p145 | 2010-11-05 | Pyroxene | 0.026 | 0.005 | 19.457 | 0.003 | 0.971 | 5.686 | 50.7497 | 0.638 | 0.418 | 0.31 | 19.791 | 0.035867 | b.d. | 98.0906 | 1.9437 | 0.056328 | 2 | 0.043829 | 0 | 0.63389 | 1.1107 | 0.23332 | 0.0019307 | 0.00024428 | 9.7272e-05 | 0.018375 | 0.012657 | 0.010056 | 0.0011014 | 0 | 4.0226 | 63.6656 | 11.7963 | 56.1554 | 32.0483 | 0.00049416 | 6.0574e-05 | 0.33902 | 0.0001117 | 0.017225 | 0.040147 | 0.3233 | 0.015482 | 0.018643 | 0.019951 | 0.11279 | 0.0040788 | b.d.
179 | 308_10A_p148 | 2010-11-05 | Pyroxene | 0.051 | b.d. | 14.811 | 0.001 | 1.741 | 9.519 | 49.2545 | 1.346 | 0.233 | 0.338 | 21.022 | 0.023391 | b.d. | 98.3399 | 1.9176 | 0.082424 | 2 | 0.079884 | 0 | 0.68444 | 0.85946 | 0.39706 | 0.0038496 | 0 | 3.296e-05 | 0.039407 | 0.007172 | 0.011146 | 0.00073013 | 0.00023638 | 4.0035 | 55.6681 | 20.4569 | 44.2801 | 35.263 | 0.00096931 | b.d. | 0.25807 | 3.7233e-05 | 0.030884 | 0.06721 | 0.31377 | 0.032663 | 0.016962 | 0.021753 | 0.1198 | 0.00266 | b.d.
182 | 308_10A_p151 | 2010-11-05 | Pyroxene | 0.054 | b.d. | 6.899 | b.d. | 1.697 | 15.457 | 47.1673 | 1.344 | 0.186 | 0.33 | 24.416 | 0.024401 | b.d. | 97.5747 | 1.9226 | 0.077428 | 2 | 0.081523 | 0.0040951 | 0.83229 | 0.41914 | 0.67503 | 0.0042676 | 0 | 0 | 0.041197 | 0.0059942 | 0.011393 | 0.00079743 | 0 | 3.9942 | 33.4932 | 35.0401 | 21.7572 | 43.2028 | 0.0010263 | b.d. | 0.12021 | b.d. | 0.030104 | 0.10914 | 0.30047 | 0.032614 | 0.015977 | 0.021238 | 0.13914 | 0.0027749 | b.d.
183 | 308_10A_p152 | 2010-11-05 | Pyroxene | 0.055 | b.d. | 8.718 | 0.001 | 1.471 | 12.844 | 47.7292 | 1.26 | 0.218 | 0.397 | 24.852 | 0.0028134 | b.d. | 97.5481 | 1.933 | 0.066968 | 2 | 0.070214 | 0.0032462 | 0.84173 | 0.52627 | 0.55733 | 0.0043188 | 0 | 3.4287e-05 | 0.038375 | 0.0069805 | 0.013619 | 9.1355e-05 | 0 | 3.9921 | 38.47 | 28.9473 | 27.3339 | 43.7187 | 0.0010453 | b.d. | 0.1519 | 3.7233e-05 | 0.026095 | 0.090686 | 0.30405 | 0.030576 | 0.016721 | 0.02555 | 0.14163 | 0.00031994 | b.d.
199 | 308_10A_p163 | 2010-11-05 | Pyroxene | 0.062 | 0.006 | 1.659 | 0.021 | 0.938 | 9.189 | 45.6372 | 0.906 | 0.107 | 0.482 | 38.776 | 0.029552 | 0.012496 | 97.8253 | 1.9597 | 0.040345 | 2 | 0.04747 | 0.0071249 | 1.3925 | 0.10618 | 0.42275 | 0.0051617 | 0.00032865 | 0.0007634 | 0.029256 | 0.0036326 | 0.01753 | 0.0010174 | 0.00043026 | 3.9866 | 7.0851 | 22.0026 | 5.5262 | 72.4712 | 0.00111 | 7.2213e-05 | 0.033631 | 0.0010132 | 0.013572 | 0.051705 | 0.5257 | 0.021877 | 0.015076 | 0.021756 | 0.26426 | 0.0026044 | 0.011154
200 | 308_10A_p164 | 2010-11-05 | Pyroxene | 0.026 | b.d. | 2.093 | 0.003 | 1.105 | 10.716 | 46.6171 | 0.981 | 0.145 | 0.507 | 36.394 | 0.0081833 | 0.0063974 | 98.6017 | 1.9649 | 0.035076 | 2 | 0.054893 | 0.019817 | 1.2829 | 0.13149 | 0.48394 | 0.0021248 | 0 | 0.00010705 | 0.031095 | 0.0048322 | 0.018101 | 0.00027655 | 0.00021622 | 3.9749 | 9.2969 | 25.4931 | 6.9269 | 67.58 | 0.00046548 | b.d. | 0.042429 | 0.00014474 | 0.015988 | 0.060298 | 0.53699 | 0.023688 | 0.015123 | 0.022885 | 0.24803 | 0.00072121 | 0.00571
201 | 308_10A_p165 | 2010-11-05 | Pyroxene | 0.047 | b.d. | 7.98 | 0.004 | 1.362 | 12.767 | 48.1501 | 1.104 | 0.252 | 0.407 | 26.936 | 0.029579 | b.d. | 99.0387 | 1.9363 | 0.063682 | 2 | 0.064552 | 0.00087036 | 0.90588 | 0.47832 | 0.55008 | 0.0036646 | 0 | 0.00013618 | 0.033387 | 0.0080123 | 0.013863 | 0.0009537 | 0 | 3.9952 | 34.5557 | 28.4386 | 24.7286 | 46.8328 | 0.00084144 | b.d. | 0.16177 | 0.00019299 | 0.019706 | 0.071838 | 0.55465 | 0.026658 | 0.017237 | 0.018371 | 0.18357 | 0.0026069 | b.d.
202 | 308_10A_p166 | 2010-11-05 | Pyroxene | 0.053 | 0.001 | 10.438 | 0.012 | 2.012 | 14.264 | 49.18 | 1.465 | 0.219 | 0.342 | 20.594 | 0.044807 | b.d. | 98.6248 | 1.9303 | 0.069659 | 2 | 0.093074 | 0.023415 | 0.67599 | 0.61066 | 0.59985 | 0.0040333 | 5.0069e-05 | 0.00039875 | 0.043242 | 0.0067962 | 0.01137 | 0.00141 | 0 | 3.9772 | 47.461 | 31.7971 | 32.3698 | 35.8331 | 0.00094886 | 1.2035e-05 | 0.2116 | 0.00057896 | 0.029111 | 0.080262 | 0.56651 | 0.035375 | 0.016666 | 0.015437 | 0.14035 | 0.0039489 | b.d.
203 | 308_10A_p167 | 2010-11-05 | Pyroxene | 0.01 | b.d. | 19.938 | b.d. | 1.789 | 5.758 | 51.3539 | 0.811 | 0.738 | 0.333 | 17.744 | 0.072018 | 0.0089406 | 98.5559 | 1.9369 | 0.063056 | 2 | 0.079526 | 0.01647 | 0.55969 | 1.1209 | 0.23269 | 0.00073129 | 0 | 0 | 0.023003 | 0.022008 | 0.010638 | 0.0021778 | 0.0002704 | 3.9886 | 66.6963 | 12.1618 | 58.5848 | 29.2534 | 0.00017903 | b.d. | 0.40418 | b.d. | 0.025885 | 0.0324 | 0.59155 | 0.019583 | 0.022288 | 0.015031 | 0.12093 | 0.0063471 | 0.00798
204 | 308_10A_p168 | 2010-11-05 | Pyroxene | 0.047 | 0.018 | 17.823 | b.d. | 1.424 | 5.032 | 50.5489 | 1.023 | 0.38 | 0.397 | 22.76 | 0.023977 | b.d. | 99.4769 | 1.9316 | 0.068438 | 2 | 0.06413 | 0 | 0.72732 | 1.0151 | 0.20601 | 0.0034821 | 0.00087739 | 0 | 0.029397 | 0.01148 | 0.012849 | 0.00073457 | 0 | 4.0074 | 58.2583 | 10.5732 | 52.0985 | 37.3283 | 0.00084144 | 0.00021664 | 0.3613 | b.d. | 0.020604 | 0.028314 | 0.58228 | 0.024702 | 0.018658 | 0.01792 | 0.15511 | 0.0021131 | b.d.
208 | 308_10A_p172 | 2010-11-05 | Pyroxene | 0.018 | b.d. | 20.33 | 0.015 | 1.583 | 4.738 | 51.6736 | 0.753 | 0.621 | 0.311 | 18.085 | 0.053303 | 0.010382 | 98.1913 | 1.951 | 0.048975 | 2 | 0.070442 | 0.021467 | 0.57104 | 1.1441 | 0.19167 | 0.0013177 | 0 | 0.00047947 | 0.02138 | 0.018538 | 0.0099458 | 0.0016136 | 0.00031432 | 3.9822 | 66.7059 | 10.0517 | 60.0009 | 29.9474 | 0.00032226 | b.d. | 0.41212 | 0.0007237 | 0.022904 | 0.02666 | 0.59524 | 0.018183 | 0.021735 | 0.014038 | 0.12325 | 0.0046977 | 0.0092667
209 | 308_10A_p173 | 2010-11-05 | Pyroxene | 0.015 | b.d. | 15.105 | 0.011 | 1.679 | 8.156 | 50.2006 | 1.151 | 0.438 | 0.373 | 21.207 | 0.024349 | b.d. | 98.3599 | 1.9433 | 0.056667 | 2 | 0.076603 | 0.019936 | 0.68655 | 0.87155 | 0.33828 | 0.0011258 | 0 | 0.0003605 | 0.033507 | 0.013406 | 0.01223 | 0.00075571 | 0 | 3.9778 | 55.9367 | 17.8381 | 45.9587 | 36.2032 | 0.00026855 | b.d. | 0.3062 | 0.00053071 | 0.024293 | 0.045893 | 0.57827 | 0.027793 | 0.019666 | 0.016836 | 0.14453 | 0.0021459 | b.d.
210 | 308_10A_p174 | 2010-11-05 | Pyroxene | 0.011 | 0.002 | 12.777 | b.d. | 1.422 | 7.318 | 49.0485 | 1.119 | 0.18 | 0.4 | 26.313 | 0.0075057 | 0.017907 | 98.6159 | 1.939 | 0.060962 | 2 | 0.066254 | 0.0052926 | 0.86994 | 0.75288 | 0.30996 | 0.00084314 | 0.00010086 | 0 | 0.033267 | 0.0056261 | 0.013394 | 0.0002379 | 0.00056764 | 3.9921 | 46.3934 | 16.0372 | 38.9532 | 45.0096 | 0.00019693 | 2.4071e-05 | 0.25901 | b.d. | 0.020575 | 0.041178 | 0.565 | 0.02702 | 0.016146 | 0.018055 | 0.17933 | 0.00066149 | 0.015983
211 | 308_10A_p175 | 2010-11-05 | Pyroxene | 0.021 | b.d. | 8.67 | 0.019 | 1.455 | 10.105 | 48.2584 | 1.225 | 0.173 | 0.433 | 27.321 | 0.016985 | 0.020256 | 97.7177 | 1.9538 | 0.046195 | 2 | 0.069427 | 0.023231 | 0.92504 | 0.52319 | 0.43833 | 0.0016484 | 0 | 0.00065123 | 0.037296 | 0.0055377 | 0.014848 | 0.00055134 | 0.0006576 | 3.971 | 36.1263 | 23.2344 | 27.7326 | 49.033 | 0.00037596 | b.d. | 0.17576 | 0.00091668 | 0.021052 | 0.05686 | 0.5559 | 0.02958 | 0.015778 | 0.019545 | 0.1862 | 0.0014969 | 0.01808
212 | 308_10A_p176 | 2010-11-05 | Pyroxene | 0.071 | 0.012 | 7.334 | 0.019 | 1.675 | 12.627 | 48.7444 | 1.238 | 0.182 | 0.383 | 25.915 | 0.020921 | b.d. | 98.2213 | 1.9612 | 0.038806 | 2 | 0.079427 | 0.040621 | 0.87197 | 0.43982 | 0.54432 | 0.0055386 | 0.00061589 | 0.00064718 | 0.037458 | 0.0057895 | 0.013052 | 0.00067489 | 0 | 3.9605 | 33.528 | 29.3259 | 23.6956 | 46.9785 | 0.0012711 | 0.00014443 | 0.14867 | 0.00091668 | 0.024235 | 0.071051 | 0.56149 | 0.029894 | 0.016289 | 0.017288 | 0.17661 | 0.0018438 | b.d.
213 | 308_10A_p177 | 2010-11-05 | Pyroxene | 0.035 | b.d. | 17.151 | 0.003 | 2.292 | 9.05 | 50.2003 | 1.244 | 0.644 | 0.321 | 17.691 | 0.058892 | 0.0090274 | 98.6992 | 1.912 | 0.088001 | 2 | 0.10288 | 0.014884 | 0.56349 | 0.97366 | 0.36931 | 0.0025846 | 0 | 9.6734e-05 | 0.035631 | 0.019393 | 0.010356 | 0.0017984 | 0.0002757 | 3.9915 | 63.3416 | 19.3714 | 51.0715 | 29.5571 | 0.00062661 | b.d. | 0.34768 | 0.00014474 | 0.033162 | 0.050923 | 0.57827 | 0.030039 | 0.022025 | 0.014489 | 0.12057 | 0.0051902 | 0.0080575
218 | 308_10A_p182 | 2010-11-05 | Pyroxene | 0.016 | b.d. | 1.352 | 0.024 | 0.952 | 8.534 | 45.977 | 0.926 | 0.038 | 0.523 | 39.843 | 0.016453 | b.d. | 98.2014 | 1.9693 | 0.030722 | 2 | 0.048057 | 0.017336 | 1.4272 | 0.086313 | 0.39163 | 0.0013287 | 0 | 0.00087027 | 0.029826 | 0.0012868 | 0.018974 | 0.00056502 | 0 | 3.9753 | 5.703 | 20.5569 | 4.5306 | 74.9125 | 0.00028645 | b.d. | 0.027407 | 0.0011579 | 0.013774 | 0.04802 | 0.52962 | 0.02236 | 0.014683 | 0.023607 | 0.27153 | 0.0014501 | b.d.
219 | 308_10A_p183 | 2010-11-05 | Pyroxene | 0.046 | 0.002 | 1.825 | 0.01 | 0.973 | 8.916 | 46.1819 | 0.92 | 0.078 | 0.543 | 38.796 | 0.0034828 | 0.0024636 | 98.2969 | 1.9678 | 0.032173 | 2 | 0.048863 | 0.016691 | 1.3825 | 0.11591 | 0.40705 | 0.0038003 | 0.00010871 | 0.00036074 | 0.02948 | 0.0026278 | 0.019598 | 0.00011898 | 8.4174e-05 | 3.9783 | 7.7355 | 21.3624 | 6.083 | 72.5546 | 0.00082354 | 2.4071e-05 | 0.036996 | 0.00048247 | 0.014078 | 0.050169 | 0.53198 | 0.022215 | 0.014797 | 0.02451 | 0.2644 | 0.00030695 | 0.0021989
221 | 308_10A_p185 | 2010-11-05 | Pyroxene | 0.033 | b.d. | 3.887 | 0.001 | 0.838 | 8.396 | 47.4208 | 0.736 | 0.107 | 0.52 | 37.187 | 0.010386 | b.d. | 99.1362 | 1.9768 | 0.023237 | 2 | 0.04117 | 0.017934 | 1.2964 | 0.24151 | 0.37499 | 0.0026671 | 0 | 3.5291e-05 | 0.023072 | 0.0035265 | 0.01836 | 0.00034713 | 0 | 3.9789 | 15.704 | 19.6033 | 12.6255 | 67.7712 | 0.0005908 | b.d. | 0.078796 | 4.8247e-05 | 0.012125 | 0.047243 | 0.54625 | 0.017772 | 0.014606 | 0.023471 | 0.25343 | 0.00091536 | b.d.
305 | 308_10A_p9 | 2011-04-16 | Pyroxene | 0.022 | b.d. | 0.825 | 0.01 | 0.81 | 10.722 | 45.11 | 0.778 | 0.061 | 0.434 | 38.82 | 0.00118 | b.d. | 97.5932 | 1.9542 | 0.045846 | 2 | 0.041355 | 0 | 1.4064 | 0.053269 | 0.49765 | 0.0018478 | 0 | 0.00036674 | 0.025345 | 0.0020893 | 0.015924 | 4.0985e-05 | 0.00053578 | 4.0036 | 3.6495 | 25.4254 | 2.7216 | 71.853 | 0.00078537 | b.d. | 0.023679 | 0.00069424 | 0.014807 | 0.24053 | 0.65524 | 0.008586 | 0.013469 | 0.024925 | 0.53144 | 0.00014485 | b.d.
307 | 308_10A_p11 | 2011-04-16 | Pyroxene | 0.029 | 0.006 | 0.508 | 0.039 | 0.396 | 5.568 | 45.046 | 0.615 | 0.036 | 0.538 | 45.697 | b.d. | b.d. | 98.478 | 1.9688 | 0.03116 | 2 | 0.020399 | 0 | 1.6703 | 0.033094 | 0.26074 | 0.0024575 | 0.00033453 | 0.0014431 | 0.020214 | 0.001244 | 0.019917 | 0 | 0.00035614 | 4.0101 | 1.9428 | 13.2751 | 1.6849 | 85.04 | 0.0010353 | 5.7533e-05 | 0.014581 | 0.0027075 | 0.0072389 | 0.12491 | 0.65431 | 0.0067872 | 0.013414 | 0.030897 | 0.62559 | b.d. | b.d.
311 | 308_10A_p15 | 2011-04-16 | Pyroxene | 0.019 | b.d. | 8.535 | 0.006 | 1.162 | 8.311 | 47.515 | 1.043 | 0.21 | 0.442 | 30.195 | 0.0038789 | b.d. | 97.4419 | 1.9488 | 0.05121 | 2 | 0.056169 | 0.0049586 | 1.0357 | 0.52176 | 0.36521 | 0.0015109 | 0 | 0.00020833 | 0.032169 | 0.0068097 | 0.015355 | 0.00012755 | 0.00014962 | 3.9879 | 33.5012 | 18.9952 | 27.1376 | 53.8672 | 0.00067827 | b.d. | 0.24497 | 0.00041654 | 0.021241 | 0.18644 | 0.69018 | 0.011511 | 0.016338 | 0.025384 | 0.41337 | 0.00047615 | b.d.
316 | 308_10A_p20 | 2011-04-16 | Pyroxene | 0.033 | 0.02 | 7.787 | 0.127 | 1.955 | 10.967 | 46.988 | 1.2 | 0.223 | 0.377 | 28.01 | 0.026108 | b.d. | 97.7131 | 1.9176 | 0.082434 | 2 | 0.09403 | 0.011596 | 0.95594 | 0.47366 | 0.47952 | 0.0026111 | 0.0010412 | 0.0043878 | 0.036827 | 0.0071952 | 0.013031 | 0.00085424 | 0 | 3.9898 | 33.1323 | 25.1174 | 24.8104 | 50.0723 | 0.0011781 | 0.00019178 | 0.2235 | 0.0088168 | 0.035737 | 0.24603 | 0.68252 | 0.013243 | 0.01677 | 0.021651 | 0.38345 | 0.0032049 | b.d.
324 | 308_10A_p28 | 2011-04-16 | Pyroxene | 0.047 | b.d. | 16.059 | 0.024 | 1.517 | 6.755 | 49.917 | 1.087 | 0.366 | 0.39 | 21.308 | 0.046663 | b.d. | 97.5167 | 1.9441 | 0.055949 | 2 | 0.069631 | 0.013682 | 0.694 | 0.93221 | 0.28187 | 0.003549 | 0 | 0.00079131 | 0.031836 | 0.01127 | 0.012865 | 0.001457 | 0 | 3.9835 | 57.3241 | 14.7723 | 48.856 | 36.3717 | 0.0016778 | b.d. | 0.46092 | 0.0016662 | 0.027731 | 0.15154 | 0.72507 | 0.011996 | 0.018373 | 0.022398 | 0.2917 | 0.005728 | b.d.
337 | 308_10A_p41 | 2011-04-16 | Pyroxene | 0.072 | b.d. | 7.583 | 0.012 | 1.121 | 10.375 | 47.998 | 1.023 | 0.198 | 0.449 | 29.913 | 0.015977 | b.d. | 98.76 | 1.9491 | 0.050851 | 2 | 0.053652 | 0.0028003 | 1.0159 | 0.45898 | 0.45141 | 0.0056689 | 0 | 0.00041255 | 0.031241 | 0.0063572 | 0.015444 | 0.00052019 | 0.00042368 | 3.9916 | 31.1207 | 23.4344 | 23.8277 | 52.7379 | 0.0025703 | b.d. | 0.21765 | 0.00083308 | 0.020492 | 0.23275 | 0.69719 | 0.01129 | 0.015959 | 0.025786 | 0.40951 | 0.0019613 | b.d.
338 | 308_10A_p42 | 2011-04-16 | Pyroxene | 0.047 | 0.001 | 1.708 | 0.021 | 0.97 | 9.52 | 45.422 | 0.808 | 0.053 | 0.485 | 38.912 | 0.013033 | b.d. | 97.96 | 1.9517 | 0.048344 | 2 | 0.049121 | 0.00077693 | 1.3982 | 0.10939 | 0.43826 | 0.0039154 | 5.481e-05 | 0.00076389 | 0.026108 | 0.0018005 | 0.017651 | 0.00044897 | 0 | 3.9974 | 7.2556 | 22.5226 | 5.6214 | 71.856 | 0.0016778 | 9.5889e-06 | 0.049023 | 0.0014579 | 0.017732 | 0.21357 | 0.65977 | 0.0089171 | 0.014241 | 0.027854 | 0.5327 | 0.0015998 | b.d.
339 | 308_10A_p43 | 2011-04-16 | Pyroxene | 0.035 | b.d. | 12.613 | b.d. | 1.579 | 12.547 | 49.313 | 1.33 | 0.375 | 0.358 | 19.316 | 0.02747 | b.d. | 97.4935 | 1.9377 | 0.062273 | 2 | 0.073125 | 0.010852 | 0.63475 | 0.73873 | 0.52824 | 0.0026665 | 0 | 0 | 0.039301 | 0.01165 | 0.011915 | 0.00086542 | 0.00029511 | 3.9815 | 53.7851 | 27.7769 | 38.8453 | 33.3778 | 0.0012495 | b.d. | 0.36202 | b.d. | 0.028864 | 0.28147 | 0.71629 | 0.014678 | 0.018525 | 0.02056 | 0.26443 | 0.003372 | b.d.
340 | 308_10A_p44 | 2011-04-16 | Pyroxene | 0.044 | b.d. | 11.986 | 0.013 | 1.613 | 11.34 | 49.061 | 1.46 | 0.296 | 0.363 | 21.631 | 0.037831 | b.d. | 97.8448 | 1.9351 | 0.064891 | 2 | 0.074982 | 0.010091 | 0.71351 | 0.70466 | 0.47923 | 0.0033649 | 0 | 0.0004341 | 0.043306 | 0.0092308 | 0.012127 | 0.0011964 | 0 | 3.9799 | 49.6878 | 25.257 | 37.1381 | 37.6048 | 0.0015707 | b.d. | 0.34402 | 0.00090251 | 0.029486 | 0.2544 | 0.71263 | 0.016113 | 0.017346 | 0.020847 | 0.29613 | 0.004644 | b.d.
343 | 308_10A_p47 | 2011-04-16 | Pyroxene | 0.028 | b.d. | 20.29 | 0.014 | 2.115 | 4.668 | 50.445 | 0.961 | 0.856 | 0.301 | 17.706 | 0.070282 | b.d. | 97.4543 | 1.9204 | 0.079574 | 2 | 0.094895 | 0.015322 | 0.56371 | 1.1513 | 0.1904 | 0.0020667 | 0 | 0.00045121 | 0.027512 | 0.025765 | 0.0097058 | 0.0021452 | 0.00076324 | 3.991 | 67.1312 | 9.9925 | 60.4231 | 29.5844 | 0.00099956 | b.d. | 0.58236 | 0.00097193 | 0.038662 | 0.10472 | 0.73273 | 0.010606 | 0.023797 | 0.017286 | 0.24239 | 0.0086273 | b.d.

## plagioclase
Plagioclase analyses of 12003,308 samples
(b.d. = below detection; n.a. = not analysed) |  |  |  | Compound wt% | [13 empty] | Cations per 8 Oxygens | [18 empty] | Errors (wt%) - 1σ standard deviations calculated from repeat measurements of BCR-2 (USGS standard basaltic glass)
Analysis no. | Analysis ID | Date | Notes | Na2O | K2O | MgO | P2O5 | Al2O3 | CaO | SiO2 | TiO2 | Cr2O3 | MnO | FeO | V2O3 | CoO | Total | Si | Al (IV) | Total tet | Fe | Mg | Ca | Na | K | P | Ti | Cr | Mn | V | Co | Total Cations | Fe# (Fe/[Fe+Mg]x100) | Orthoclase | Albite | Anorthite | Na2O | K2O | MgO | P2O5 | Al2O3 | CaO | SiO2 | TiO2 | Cr2O3 | MnO | FeO | V2O3 | CoO
7 | 308_1A_p2 | 2010-10-02 | Plagioclase | 1.216 | 0.04 | 0.302 | 0.023 | 30.959 | 16.937 | 47.692 | 0.113 | b.d. | 0.016 | 1.059 | 0.0034452 | b.d. | 98.3604 | 2.2307 | 1.7066 | 3.9373 | 0.041424 | 0.021054 | 0.84877 | 0.11027 | 0.0023866 | 0.00091075 | 0.0039746 | 0 | 0.00063387 | 0.0001292 | 0 | 4.9669 | 66.3014 | 0.24823 | 11.4698 | 88.282 | 0.042447 | 0.00046347 | 0.0072229 | 0.0017911 | 0.48691 | 0.12607 | 0.48816 | 0.0024473 | b.d. | 0.0015353 | 0.0086781 | 0.00079541 | b.d.
10 | 308_1A_p3 | 2010-10-02 | Plagioclase | 1.062 | 0.05 | 0.184 | 0.019 | 32.015 | 17.592 | 46.839 | 0.112 | b.d. | 0.022 | 1.131 | b.d. | b.d. | 99.026 | 2.1832 | 1.7587 | 3.9419 | 0.044086 | 0.012783 | 0.87853 | 0.095974 | 0.0029729 | 0.00074974 | 0.0039258 | 0 | 0.00086854 | 0 | 0.00011765 | 4.9819 | 77.5219 | 0.30414 | 9.8185 | 89.8774 | 0.037071 | 0.00057933 | 0.0044007 | 0.0014796 | 0.50352 | 0.13094 | 0.47942 | 0.0024256 | b.d. | 0.002111 | 0.0092682 | b.d. | b.d.
13 | 308_1A_p6 | 2010-10-02 | Plagioclase | 0.908 | 0.107 | 0.534 | 0.006 | 28.653 | 17.078 | 46.327 | 0.203 | b.d. | 0.058 | 4.034 | 0.0070033 | b.d. | 97.915 | 2.2179 | 1.6167 | 3.8346 | 0.16151 | 0.038105 | 0.87599 | 0.084282 | 0.0065345 | 0.00024318 | 0.0073084 | 0.00011355 | 0.0023519 | 0.00026881 | 0 | 5.0113 | 80.9107 | 0.67588 | 8.7175 | 90.6066 | 0.031695 | 0.0012398 | 0.012772 | 0.00046724 | 0.45064 | 0.12712 | 0.47418 | 0.0043964 | b.d. | 0.0055653 | 0.033057 | 0.0016169 | b.d.
31 | 308_1A_p24 | 2010-10-02 | Plagioclase | 1.271 | 0.056 | 0.307 | 0.043 | 30.811 | 16.87 | 47.348 | 0.118 | 0.02 | 0.03 | 1.099 | 0.0034206 | b.d. | 97.9764 | 2.2252 | 1.7066 | 3.9318 | 0.043194 | 0.021505 | 0.84945 | 0.11581 | 0.0033572 | 0.0017108 | 0.0041703 | 0.00074314 | 0.0011942 | 0.00012889 | 0.00045975 | 4.9739 | 66.7613 | 0.3466 | 11.9564 | 87.697 | 0.044366 | 0.00064885 | 0.0073425 | 0.0033486 | 0.48458 | 0.12557 | 0.48463 | 0.0025556 | 0.012382 | 0.0028786 | 0.0090059 | 0.00078974 | b.d.
41 | 308_1A_p34 | 2010-10-02 | Plagioclase | 0.896 | 0.038 | 0.234 | 0.026 | 32.198 | 17.749 | 45.563 | 0.178 | b.d. | 0.009 | 1.235 | 0.006126 | b.d. | 98.1321 | 2.1482 | 1.7891 | 3.9373 | 0.048695 | 0.016444 | 0.89659 | 0.081905 | 0.0022854 | 0.0010378 | 0.0063111 | 0 | 0.00035941 | 0.00023157 | 0.00018817 | 4.9914 | 74.7553 | 0.23302 | 8.3511 | 91.4159 | 0.031276 | 0.00044029 | 0.0055965 | 0.0020247 | 0.50639 | 0.13211 | 0.46636 | 0.003855 | b.d. | 0.00086359 | 0.01012 | 0.0014144 | b.d.
43 | 308_1A_p36 | 2010-10-02 | Plagioclase | 1.13 | 0.059 | 0.191 | 0.005 | 30.822 | 17.204 | 47.533 | 0.075 | b.d. | 0.032 | 1.259 | b.d. | b.d. | 98.31 | 2.2289 | 1.7034 | 3.9322 | 0.049371 | 0.013349 | 0.86433 | 0.10273 | 0.0035291 | 0.00019849 | 0.0026447 | 0 | 0.0012709 | 0 | 0 | 4.9696 | 78.7161 | 0.36361 | 10.5847 | 89.0517 | 0.039445 | 0.00068361 | 0.0045681 | 0.00038937 | 0.48475 | 0.12805 | 0.48653 | 0.0016243 | b.d. | 0.0030705 | 0.010317 | b.d. | b.d.
44 | 308_1A_p37 | 2010-10-02 | Plagioclase | 1.509 | 0.032 | 0.418 | 0.003 | 30.899 | 16.498 | 47.713 | 0.087 | b.d. | 0.009 | 1.153 | b.d. | b.d. | 98.321 | 2.2328 | 1.7042 | 3.9369 | 0.045123 | 0.029156 | 0.82718 | 0.13691 | 0.0019102 | 0.00011885 | 0.0030616 | 0.000111 | 0.00035673 | 0 | 0.00015429 | 4.9813 | 60.7482 | 0.19775 | 14.1731 | 85.6291 | 0.052674 | 0.00037077 | 0.0099972 | 0.00023362 | 0.48596 | 0.1228 | 0.48837 | 0.0018842 | b.d. | 0.00086359 | 0.0094484 | b.d. | b.d.
61 | 308_1A_p49 | 2010-10-02 | Plagioclase | 0.965 | 0.212 | 0.097 | b.d. | 31.473 | 17.174 | 46.679 | 0.126 | b.d. | 0.021 | 1.596 | 0.0033813 | b.d. | 98.3464 | 2.1945 | 1.7438 | 3.9383 | 0.062747 | 0.0067969 | 0.86504 | 0.087958 | 0.012713 | 0 | 0.0044545 | 0 | 0.0008362 | 0.00012745 | 0 | 4.9795 | 90.2265 | 1.3165 | 9.1081 | 89.5754 | 0.041595 | 0.0033463 | 0.0020616 | b.d. | 0.52321 | 0.071275 | 0.41497 | 0.0016687 | b.d. | 0.0026187 | 0.012386 | 0.00062635 | b.d.
66 | 308_1A_p54 | 2010-10-02 | Plagioclase | 1.157 | 0.171 | 0.102 | 0.027 | 30.576 | 16.955 | 46.953 | 0.048 | 0.017 | 0.048 | 1.845 | b.d. | b.d. | 97.899 | 2.2194 | 1.7034 | 3.9227 | 0.072933 | 0.0071863 | 0.85867 | 0.10603 | 0.010311 | 0.0010805 | 0.0017062 | 0.00063533 | 0.0019218 | 0 | 0 | 4.9835 | 91.0305 | 1.0575 | 10.8752 | 88.0673 | 0.049871 | 0.0026991 | 0.0021679 | 0.0014114 | 0.5083 | 0.070366 | 0.41741 | 0.0006357 | 0.012527 | 0.0059855 | 0.014318 | b.d. | b.d.
67 | 308_1A_p55 | 2010-10-02 | Plagioclase | 1.099 | 0.044 | 0.308 | 0.011 | 31.734 | 17.438 | 46.832 | 0.109 | b.d. | 0.024 | 1.216 | b.d. | b.d. | 98.815 | 2.1879 | 1.7473 | 3.9352 | 0.047508 | 0.021447 | 0.87284 | 0.099546 | 0.0026222 | 0.00043506 | 0.0038294 | 0 | 0.00094968 | 0 | 0.00015016 | 4.9851 | 68.8973 | 0.26894 | 10.2097 | 89.5214 | 0.047371 | 0.00069451 | 0.0065461 | 0.00057503 | 0.52755 | 0.07237 | 0.41633 | 0.0014436 | b.d. | 0.0029927 | 0.0094368 | b.d. | b.d.
68 | 308_1A_p56 | 2010-10-02 | Plagioclase | 1.154 | 0.052 | 0.311 | b.d. | 31.523 | 17.068 | 46.872 | 0.106 | b.d. | 0.024 | 1.065 | b.d. | b.d. | 98.175 | 2.1998 | 1.7437 | 3.9435 | 0.041801 | 0.021756 | 0.85826 | 0.10501 | 0.0031132 | 0 | 0.0037412 | 0 | 0.00095406 | 0 | 0.00049886 | 4.9786 | 65.7694 | 0.32215 | 10.8662 | 88.8116 | 0.049742 | 0.00082078 | 0.0066099 | b.d. | 0.52404 | 0.070835 | 0.41669 | 0.0014038 | b.d. | 0.0029927 | 0.0082649 | b.d. | b.d.
69 | 308_1A_p57 | 2010-10-02 | Plagioclase | 1.068 | 0.038 | 0.276 | b.d. | 31.711 | 17.562 | 46.349 | 0.058 | b.d. | 0.015 | 1.041 | b.d. | b.d. | 98.118 | 2.1808 | 1.7585 | 3.9392 | 0.040962 | 0.019356 | 0.88532 | 0.097428 | 0.0022807 | 0 | 0.0020522 | 0.000372 | 0.00059779 | 0 | 0 | 4.9876 | 67.9099 | 0.23154 | 9.8909 | 89.8776 | 0.046035 | 0.0005998 | 0.005866 | b.d. | 0.52717 | 0.072885 | 0.41204 | 0.00076814 | b.d. | 0.0018705 | 0.0080787 | b.d. | b.d.
70 | 308_1A_p58 | 2010-10-02 | Plagioclase | 1.148 | 0.048 | 0.408 | 0.011 | 30.377 | 17.049 | 47.772 | 0.081 | b.d. | 0.006 | 1.249 | 0.0036023 | b.d. | 98.1526 | 2.242 | 1.6802 | 3.9222 | 0.04902 | 0.02854 | 0.85727 | 0.10446 | 0.0028736 | 0.00043705 | 0.0028587 | 0 | 0.0002385 | 0.00013554 | 0 | 4.968 | 63.2029 | 0.2979 | 10.8292 | 88.8729 | 0.049483 | 0.00075765 | 0.0086715 | 0.00057503 | 0.50499 | 0.070756 | 0.42469 | 0.0010727 | b.d. | 0.00074819 | 0.0096929 | 0.00066728 | b.d.
73 | 308_1A_p61 | 2010-10-02 | Plagioclase | 1.369 | 0.043 | 0.383 | 0.006 | 30.893 | 16.78 | 47.597 | 0.18 | b.d. | 0.006 | 1.098 | b.d. | b.d. | 98.355 | 2.2278 | 1.7042 | 3.932 | 0.042979 | 0.02672 | 0.84149 | 0.12424 | 0.0025674 | 0.00023775 | 0.0063357 | 0 | 0.00023787 | 0 | 0 | 4.9768 | 61.664 | 0.26515 | 12.8304 | 86.9045 | 0.059009 | 0.00067873 | 0.0081401 | 0.00031365 | 0.51357 | 0.069639 | 0.42314 | 0.0023839 | b.d. | 0.00074819 | 0.008521 | b.d. | b.d.
74 | 308_1A_p62 | 2010-10-02 | Plagioclase | 1.206 | 0.043 | 0.37 | 0.013 | 31.558 | 17.465 | 46.811 | 0.076 | 0.02 | 0.031 | 1.18 | b.d. | b.d. | 98.773 | 2.1892 | 1.7394 | 3.9286 | 0.046151 | 0.025791 | 0.87512 | 0.10935 | 0.0025653 | 0.0005147 | 0.0026729 | 0.00073951 | 0.001228 | 0 | 0.00049003 | 4.9932 | 64.1497 | 0.2599 | 11.0789 | 88.6612 | 0.051983 | 0.00067873 | 0.0078638 | 0.00067958 | 0.52462 | 0.072482 | 0.41615 | 0.0010065 | 0.011972 | 0.0038656 | 0.0091574 | b.d. | b.d.
75 | 308_1A_p63 | 2010-10-02 | Plagioclase | 1.24 | 0.041 | 0.513 | b.d. | 30.672 | 16.983 | 47.45 | 0.13 | 0.029 | 0.019 | 1.258 | b.d. | b.d. | 98.335 | 2.2246 | 1.6948 | 3.9193 | 0.049323 | 0.035848 | 0.85306 | 0.11271 | 0.002452 | 0 | 0.0045833 | 0.0010749 | 0.00075448 | 0 | 0.00089995 | 4.9805 | 57.9105 | 0.25324 | 11.6412 | 88.1056 | 0.053448 | 0.00064716 | 0.010903 | b.d. | 0.50989 | 0.070482 | 0.42183 | 0.0017217 | 0.012406 | 0.0023693 | 0.0097627 | b.d. | b.d.
76 | 308_1A_p64 | 2010-10-02 | Plagioclase | 1.483 | 0.045 | 0.402 | 0.017 | 30.977 | 16.802 | 48.085 | 0.1 | b.d. | b.d. | 1.044 | 0.012509 | b.d. | 98.9675 | 2.2355 | 1.6973 | 3.9327 | 0.040589 | 0.027856 | 0.8369 | 0.13367 | 0.0026687 | 0.00066908 | 0.0034961 | 0 | 0 | 0.00046625 | 0 | 4.9793 | 59.302 | 0.2742 | 13.7347 | 85.9911 | 0.063923 | 0.00071029 | 0.008544 | 0.00088868 | 0.51496 | 0.069731 | 0.42747 | 0.0013244 | b.d. | b.d. | 0.008102 | 0.0023171 | b.d.
87 | 308_1A_p75 | 2010-10-02 | Plagioclase | 0.944 | 0.045 | 0.205 | b.d. | 32.547 | 17.694 | 45.818 | 0.125 | b.d. | 0.029 | 1.057 | 0.013386 | b.d. | 98.4774 | 2.1495 | 1.7996 | 3.9491 | 0.04147 | 0.014335 | 0.88939 | 0.085866 | 0.002693 | 0 | 0.00441 | 0.00044511 | 0.0011524 | 0.00050351 | 0 | 4.9901 | 74.3126 | 0.27538 | 8.7803 | 90.9444 | 0.04069 | 0.00071029 | 0.004357 | b.d. | 0.54106 | 0.073433 | 0.40732 | 0.0016555 | b.d. | 0.0036162 | 0.0082029 | 0.0024796 | b.d.
93 | 308_1A_p81 | 2010-10-02 | Plagioclase | 1.088 | 0.055 | 0.204 | b.d. | 32.596 | 17.391 | 46.215 | 0.109 | b.d. | 0.027 | 1.112 | b.d. | b.d. | 98.797 | 2.1595 | 1.7951 | 3.9545 | 0.043453 | 0.014208 | 0.87065 | 0.098568 | 0.0032783 | 0 | 0.0038301 | 0 | 0.0010686 | 0 | 0 | 4.9901 | 75.3598 | 0.3371 | 10.1355 | 89.5274 | 0.046897 | 0.00086814 | 0.0043357 | b.d. | 0.54188 | 0.072175 | 0.41085 | 0.0014436 | b.d. | 0.0033668 | 0.0086297 | b.d. | b.d.
94 | 308_1A_p82 | 2010-10-02 | Plagioclase | 1.153 | 0.076 | 0.18 | 0.011 | 30.785 | 16.7 | 47.312 | 0.092 | b.d. | 0.016 | 1.583 | 0.0025483 | b.d. | 97.9105 | 2.228 | 1.7086 | 3.9365 | 0.062341 | 0.012634 | 0.84258 | 0.10527 | 0.0045654 | 0.00043854 | 0.003258 | 0.0001117 | 0.00063818 | 9.6211e-05 | 0 | 4.9687 | 83.1489 | 0.47934 | 11.0531 | 88.4676 | 0.049698 | 0.0011996 | 0.0038257 | 0.00057503 | 0.51177 | 0.069307 | 0.4206 | 0.0012184 | b.d. | 0.0019952 | 0.012285 | 0.00047203 | b.d.
99 | 308_1A_p87 | 2010-10-02 | Plagioclase | 1.329 | 0.048 | 0.429 | 0.015 | 30.775 | 16.907 | 48.228 | 0.081 | b.d. | b.d. | 1.201 | b.d. | b.d. | 99.013 | 2.2419 | 1.686 | 3.9279 | 0.046689 | 0.029724 | 0.84206 | 0.11978 | 0.0028463 | 0.00059031 | 0.0028315 | 0 | 0 | 0 | 0.00022488 | 4.9727 | 61.1008 | 0.29505 | 12.4165 | 87.2884 | 0.057285 | 0.00075765 | 0.0091178 | 0.00078413 | 0.51161 | 0.070167 | 0.42874 | 0.0010727 | b.d. | b.d. | 0.0093204 | b.d. | b.d.
100 | 308_1A_p88 | 2010-10-02 | Plagioclase | 1.203 | 0.051 | 0.387 | 0.013 | 30.801 | 16.938 | 48.552 | 0.126 | b.d. | 0.001 | 1.177 | b.d. | b.d. | 99.249 | 2.2493 | 1.6817 | 3.931 | 0.045601 | 0.026723 | 0.84074 | 0.10806 | 0.0030139 | 0.00050987 | 0.0043897 | 7.3256e-05 | 3.924e-05 | 0 | 0 | 4.9602 | 63.0508 | 0.31665 | 11.3527 | 88.3306 | 0.051854 | 0.000805 | 0.0082252 | 0.00067958 | 0.51204 | 0.070295 | 0.43163 | 0.0016687 | b.d. | 0.0001247 | 0.0091341 | b.d. | b.d.
101 | 308_1A_p89 | 2010-10-02 | Plagioclase | 1.061 | 0.04 | 0.265 | 0.018 | 31.915 | 17.375 | 47.114 | 0.105 | b.d. | 0.009 | 1.049 | b.d. | b.d. | 98.951 | 2.194 | 1.7516 | 3.9455 | 0.040852 | 0.018393 | 0.86689 | 0.095794 | 0.0023761 | 0.00070962 | 0.003677 | 0 | 0.00035498 | 0 | 0 | 4.9746 | 68.9538 | 0.24621 | 9.9263 | 89.8275 | 0.045733 | 0.00063137 | 0.0056322 | 0.00094095 | 0.53056 | 0.072109 | 0.41884 | 0.0013906 | b.d. | 0.0011223 | 0.0081408 | b.d. | b.d.
102 | 308_1A_p90 | 2010-10-02 | Plagioclase | 1.429 | 0.049 | 0.328 | 0.009 | 30.72 | 16.561 | 47.998 | 0.201 | b.d. | 0.008 | 1.065 | b.d. | b.d. | 98.368 | 2.243 | 1.6919 | 3.9349 | 0.041621 | 0.022846 | 0.82919 | 0.12947 | 0.002921 | 0.00035606 | 0.0070636 | 0.00044337 | 0.00031665 | 0 | 0 | 4.9694 | 64.5614 | 0.30377 | 13.4647 | 86.2315 | 0.061595 | 0.00077343 | 0.0069712 | 0.00047048 | 0.51069 | 0.068731 | 0.4267 | 0.002662 | b.d. | 0.00099758 | 0.0082649 | b.d. | b.d.
124 | 308_1A_p107 | 2010-10-02 | Plagioclase | 1.01 | 0.043 | 0.245 | 0.018 | 32.437 | 17.563 | 46.476 | 0.1 | b.d. | b.d. | 1.158 | 0.008509 | b.d. | 99.0585 | 2.1661 | 1.7817 | 3.9478 | 0.045134 | 0.017019 | 0.877 | 0.091266 | 0.0025564 | 0.00071021 | 0.0035048 | 0 | 0 | 0.00031795 | 0 | 4.9853 | 72.6173 | 0.26333 | 9.4009 | 90.3358 | 0.059899 | 0.00056558 | 0.0069977 | 0.00074461 | 0.68797 | 0.097808 | 0.18018 | 0.0017225 | b.d. | b.d. | 0.0090997 | 0.0011097 | b.d.
125 | 308_1A_p108 | 2010-10-02 | Plagioclase | 1.315 | 0.05 | 0.364 | 0.005 | 30.934 | 16.729 | 47.61 | 0.134 | b.d. | b.d. | 1.283 | b.d. | b.d. | 98.424 | 2.2275 | 1.7057 | 3.9332 | 0.0502 | 0.025384 | 0.83858 | 0.11929 | 0.0029841 | 0.00019804 | 0.0047146 | 0.0004069 | 0 | 0 | 0 | 4.9756 | 66.4163 | 0.31057 | 12.4145 | 87.2749 | 0.077987 | 0.00065766 | 0.010397 | 0.00020684 | 0.6561 | 0.093164 | 0.18458 | 0.0023081 | b.d. | b.d. | 0.010082 | b.d. | b.d.
130 | 308_1A_p113 | 2010-10-02 | Plagioclase | 0.949 | 0.041 | 0.159 | 0.008 | 32.786 | 17.794 | 45.736 | 0.06 | b.d. | 0.033 | 0.881 | b.d. | b.d. | 98.447 | 2.1453 | 1.8125 | 3.9578 | 0.034559 | 0.011116 | 0.89426 | 0.086306 | 0.0024532 | 0.00031768 | 0.0021164 | 0 | 0.0013111 | 0 | 0 | 4.9902 | 75.6623 | 0.24956 | 8.7797 | 90.9707 | 0.056281 | 0.00053928 | 0.0045414 | 0.00033094 | 0.69538 | 0.099095 | 0.17731 | 0.0010335 | b.d. | 0.0031066 | 0.006923 | b.d. | b.d.
131 | 308_1A_p114 | 2010-10-02 | Plagioclase | 1.297 | 0.037 | 0.448 | b.d. | 32.167 | 16.953 | 47.499 | 0.113 | b.d. | 0.015 | 0.996 | b.d. | b.d. | 99.525 | 2.1966 | 1.7532 | 3.9498 | 0.038519 | 0.03088 | 0.83998 | 0.11629 | 0.0021827 | 0 | 0.0039297 | 0 | 0.00058754 | 0 | 0 | 4.9821 | 55.5039 | 0.22773 | 12.1332 | 87.639 | 0.076919 | 0.00048667 | 0.012796 | b.d. | 0.68225 | 0.094411 | 0.18415 | 0.0019464 | b.d. | 0.0014121 | 0.0078267 | b.d. | b.d.
136 | 308_1A_p119 | 2010-10-02 | Plagioclase | 1.146 | 0.038 | 0.232 | b.d. | 31.392 | 17.081 | 47.284 | 0.095 | b.d. | 0.009 | 1.126 | b.d. | b.d. | 98.403 | 2.2127 | 1.7314 | 3.9441 | 0.044067 | 0.016182 | 0.85642 | 0.10398 | 0.0022684 | 0 | 0.0033432 | 0.00040699 | 0.00035673 | 0 | 0 | 4.9711 | 73.141 | 0.23564 | 10.8011 | 88.9633 | 0.067964 | 0.00049982 | 0.0066264 | b.d. | 0.66581 | 0.095124 | 0.18331 | 0.0016363 | b.d. | 0.00084726 | 0.0088483 | b.d. | b.d.
137 | 308_1A_p120 | 2010-10-02 | Plagioclase | 1.208 | 0.053 | 0.297 | b.d. | 31.338 | 16.769 | 48.561 | 0.107 | b.d. | 0.005 | 1.058 | b.d. | 0.0032673 | 99.3993 | 2.2431 | 1.7061 | 3.9492 | 0.04087 | 0.020448 | 0.82992 | 0.10819 | 0.003123 | 0 | 0.0037168 | 0 | 0.00019562 | 0 | 0.00012102 | 4.9558 | 66.6523 | 0.3318 | 11.4944 | 88.1738 | 0.071641 | 0.00069711 | 0.008483 | b.d. | 0.66466 | 0.093386 | 0.18826 | 0.001843 | b.d. | 0.0004707 | 0.0083139 | b.d. | 0.0029235
146 | 308_1A_p129 | 2010-10-02 | Plagioclase | 1.246 | 0.043 | 0.422 | b.d. | 30.675 | 16.884 | 47.94 | 0.106 | b.d. | 0.014 | 1.372 | b.d. | b.d. | 98.702 | 2.2376 | 1.6875 | 3.9251 | 0.053555 | 0.029359 | 0.84436 | 0.11276 | 0.0025603 | 0 | 0.0037207 | 0.00040594 | 0.00055349 | 0 | 0 | 4.9724 | 64.5912 | 0.26678 | 11.7498 | 87.9834 | 0.073895 | 0.00056558 | 0.012053 | b.d. | 0.6506 | 0.094027 | 0.18586 | 0.0018258 | b.d. | 0.001318 | 0.010781 | b.d. | b.d.
147 | 308_1A_p130 | 2010-10-02 | Plagioclase | 1.332 | 0.055 | 0.488 | b.d. | 29.898 | 16.871 | 47.95 | 0.076 | b.d. | 0.01 | 1.383 | 0.00062684 | 0.0017351 | 98.0654 | 2.2542 | 1.6565 | 3.9108 | 0.054373 | 0.034195 | 0.84978 | 0.12141 | 0.0032983 | 0 | 0.0026868 | 0 | 0.00039819 | 2.3627e-05 | 6.5405e-05 | 4.9772 | 61.3914 | 0.33847 | 12.4589 | 87.2027 | 0.078995 | 0.00072342 | 0.013938 | b.d. | 0.63412 | 0.093954 | 0.1859 | 0.0013091 | b.d. | 0.0009414 | 0.010868 | 8.1746e-05 | 0.0015525
148 | 308_1A_p131 | 2010-10-02 | Plagioclase | 1.261 | 0.045 | 0.47 | 0.003 | 29.786 | 16.79 | 47.597 | 0.143 | 0.026 | b.d. | 1.383 | b.d. | b.d. | 97.504 | 2.2504 | 1.6598 | 3.9102 | 0.054685 | 0.033122 | 0.85054 | 0.1156 | 0.0027141 | 0.00012008 | 0.0050845 | 0.00097194 | 0 | 0 | 0 | 4.9731 | 62.2783 | 0.28013 | 11.9313 | 87.7886 | 0.074784 | 0.00059189 | 0.013424 | 0.0001241 | 0.63175 | 0.093503 | 0.18453 | 0.0024631 | 0.012834 | b.d. | 0.010868 | b.d. | b.d.
149 | 308_1A_p132 | 2010-10-02 | Plagioclase | 1.218 | 0.039 | 0.331 | 0.016 | 30.974 | 17.015 | 47.314 | 0.089 | b.d. | 0.004 | 1.106 | 0.003563 | 0.011189 | 98.1208 | 2.2209 | 1.7135 | 3.9344 | 0.043415 | 0.023158 | 0.8557 | 0.11085 | 0.0023352 | 0.00063581 | 0.0031416 | 0.000334 | 0.00015903 | 0.00013409 | 0.00042112 | 4.9746 | 65.2146 | 0.24102 | 11.4407 | 88.3183 | 0.072234 | 0.00051297 | 0.0094541 | 0.00066188 | 0.65694 | 0.094756 | 0.18343 | 0.001533 | b.d. | 0.00037656 | 0.0086911 | 0.00046465 | 0.010011
6 | 308_1A_p1 | 2010-11-12 | Plagioclase | 1.376 | 0.038 | 0.48 | 0.005 | 31.711 | 17.346 | 47.396 | 0.134 | b.d. | 0.022 | 1.352 | 0.011342 | b.d. | 99.8713 | 2.1931 | 1.7294 | 3.9225 | 0.052319 | 0.033106 | 0.85997 | 0.12345 | 0.002243 | 0.00019587 | 0.0046629 | 7.317e-05 | 0.00086225 | 0.00042078 | 0 | 4.9998 | 61.2457 | 0.22756 | 12.5245 | 87.2479 | 0.072206 | 0.00048348 | 0.02375 | 0.0002517 | 1.5734 | 0.13997 | 0.33671 | 0.0027922 | b.d. | 0.001882 | 0.012169 | 0.0020957 | b.d.
7 | 308_1A_p2 | 2010-11-12 | Plagioclase | 1.202 | 0.047 | 0.365 | 0.008 | 31.882 | 17.492 | 46.982 | 0.105 | 0.016 | 0.016 | 1.298 | 0.0024845 | b.d. | 99.4155 | 2.1838 | 1.7466 | 3.9304 | 0.050457 | 0.025288 | 0.87114 | 0.10833 | 0.0027868 | 0.00031481 | 0.0036703 | 0.00058801 | 0.00062993 | 9.259e-05 | 0.00021894 | 4.9939 | 66.6141 | 0.28372 | 11.0285 | 88.6878 | 0.063076 | 0.00059798 | 0.01806 | 0.00040271 | 1.5819 | 0.14115 | 0.33377 | 0.0021879 | 0.012248 | 0.0013687 | 0.011683 | 0.00045905 | b.d.
8 | 308_1A_p3 | 2010-11-12 | Plagioclase | 1.142 | 0.044 | 0.286 | 0.025 | 32.146 | 17.589 | 46.149 | 0.091 | 0.013 | 0.043 | 1.346 | b.d. | b.d. | 98.874 | 2.1602 | 1.7734 | 3.9336 | 0.05269 | 0.019954 | 0.88213 | 0.10364 | 0.0026273 | 0.00099071 | 0.0032033 | 0.00048112 | 0.0017048 | 0 | 0.00025507 | 5.0013 | 72.5319 | 0.26581 | 10.486 | 89.2482 | 0.059927 | 0.00055981 | 0.014151 | 0.0012585 | 1.595 | 0.14193 | 0.32786 | 0.0018962 | 0.012429 | 0.0036784 | 0.012115 | b.d. | b.d.
9 | 308_1A_p4 | 2010-11-12 | Plagioclase | 1.148 | 0.148 | 0.162 | b.d. | 30.747 | 17.143 | 47.567 | 0.103 | b.d. | 0.022 | 1.908 | 0.0014943 | b.d. | 98.9495 | 2.2241 | 1.6944 | 3.9185 | 0.074608 | 0.01129 | 0.85881 | 0.10407 | 0.0088275 | 0 | 0.0036217 | 0.00033271 | 0.00087129 | 5.6018e-05 | 0.00033276 | 4.9813 | 86.8563 | 0.90845 | 10.7103 | 88.3813 | 0.060242 | 0.001883 | 0.0080157 | b.d. | 1.5256 | 0.13833 | 0.33793 | 0.0021462 | b.d. | 0.001882 | 0.017173 | 0.0002761 | b.d.
10 | 308_1A_p5 | 2010-11-12 | Plagioclase | 1.06 | 0.063 | 0.263 | 0.021 | 32.189 | 17.698 | 46.032 | 0.075 | 0.031 | 0.019 | 1.175 | 0.00063175 | b.d. | 98.6266 | 2.1588 | 1.7791 | 3.9379 | 0.046083 | 0.018384 | 0.88926 | 0.096383 | 0.0037689 | 0.00083376 | 0.002645 | 0.0011494 | 0.00075472 | 2.3754e-05 | 0 | 4.9972 | 71.4832 | 0.38092 | 9.7414 | 89.8777 | 0.055624 | 0.00080155 | 0.013013 | 0.0010571 | 1.5971 | 0.14281 | 0.32702 | 0.0015628 | 0.012967 | 0.0016253 | 0.010575 | 0.00011673 | b.d.
11 | 308_1A_p6 | 2010-11-12 | Plagioclase | 1.34 | 0.036 | 0.477 | 0.019 | 31.046 | 17.402 | 46.853 | 0.145 | b.d. | 0.018 | 1.189 | b.d. | b.d. | 98.525 | 2.1979 | 1.7164 | 3.9143 | 0.046645 | 0.033352 | 0.87464 | 0.12188 | 0.0021543 | 0.00075457 | 0.0051152 | 3.7089e-05 | 0.0007152 | 0 | 0 | 4.9996 | 58.3085 | 0.21571 | 12.2039 | 87.5804 | 0.070317 | 0.00045803 | 0.023602 | 0.00095644 | 1.5404 | 0.14042 | 0.33286 | 0.0030214 | b.d. | 0.0015398 | 0.010701 | b.d. | b.d.
12 | 308_1A_p7 | 2010-11-12 | Plagioclase | 1.182 | 0.046 | 0.342 | 0.022 | 30.897 | 17.388 | 46.68 | 0.128 | b.d. | 0.034 | 1.257 | 0.0063715 | b.d. | 97.9824 | 2.2015 | 1.7174 | 3.9189 | 0.049578 | 0.024041 | 0.87862 | 0.10808 | 0.0027674 | 0.0008784 | 0.0045397 | 0 | 0.0013582 | 0.00024092 | 0.00022469 | 4.9892 | 67.3437 | 0.27969 | 10.9233 | 88.7971 | 0.062026 | 0.00058526 | 0.016922 | 0.0011075 | 1.533 | 0.14031 | 0.33163 | 0.0026672 | b.d. | 0.0029085 | 0.011314 | 0.0011773 | b.d.
14 | 308_1A_p9 | 2010-11-12 | Plagioclase | 1.119 | 0.056 | 0.291 | 0.012 | 31.536 | 17.541 | 46.585 | 0.101 | b.d. | 0.019 | 1.332 | b.d. | b.d. | 98.592 | 2.1848 | 1.7431 | 3.9279 | 0.052243 | 0.020342 | 0.88141 | 0.10175 | 0.0033503 | 0.00047645 | 0.0035621 | 0 | 0.00075475 | 0 | 0.000106 | 4.9919 | 71.9748 | 0.33961 | 10.3142 | 89.3462 | 0.05872 | 0.00071249 | 0.014399 | 0.00060407 | 1.5647 | 0.14154 | 0.33095 | 0.0021046 | b.d. | 0.0016253 | 0.011989 | b.d. | b.d.
26 | 308_1A_p21 | 2010-11-12 | Plagioclase | 1.183 | 0.049 | 0.343 | 0.012 | 30.597 | 17.342 | 46.844 | 0.107 | b.d. | 0.01 | 1.474 | 0.010475 | b.d. | 97.9715 | 2.2109 | 1.702 | 3.9129 | 0.058181 | 0.02413 | 0.87697 | 0.10826 | 0.0029502 | 0.00047949 | 0.0037978 | 0 | 0.00039977 | 0.00039637 | 0.00043848 | 4.9889 | 70.6844 | 0.29855 | 10.9552 | 88.7462 | 0.062078 | 0.00062343 | 0.016971 | 0.00060407 | 1.5181 | 0.13994 | 0.33279 | 0.0022296 | b.d. | 0.00085544 | 0.013267 | 0.0019354 | b.d.
33 | 308_1A_p28 | 2010-11-12 | Plagioclase | 0.983 | 0.053 | 0.214 | b.d. | 31.407 | 17.75 | 45.995 | 0.097 | b.d. | 0.019 | 1.138 | b.d. | b.d. | 97.656 | 2.1777 | 1.7526 | 3.9303 | 0.04506 | 0.015102 | 0.90042 | 0.090238 | 0.003201 | 0 | 0.0034537 | 0.00041177 | 0.00076196 | 0 | 0.00015703 | 4.9891 | 74.8975 | 0.32208 | 9.0795 | 90.5984 | 0.051583 | 0.00067432 | 0.010589 | b.d. | 1.5583 | 0.14323 | 0.32676 | 0.0020212 | b.d. | 0.0016253 | 0.010242 | b.d. | b.d.
62 | 308_1A_p52 | 2010-11-12 | Plagioclase | 0.947 | 0.045 | 0.237 | 0.022 | 32.44 | 17.98 | 45.056 | 0.077 | 0.018 | 0.005 | 1.059 | b.d. | b.d. | 97.886 | 2.1315 | 1.8087 | 3.9402 | 0.041898 | 0.016712 | 0.91135 | 0.086862 | 0.0027156 | 0.00088112 | 0.0027394 | 0.00067326 | 0.00020035 | 0 | 0.00023768 | 5.0045 | 71.4863 | 0.27131 | 8.6782 | 91.0505 | 0.014106 | 0.00058503 | 0.0062834 | 0.00075658 | 1.0675 | 0.086826 | 0.31598 | 0.0013391 | 0.012794 | 0.00036345 | 0.013851 | b.d. | b.d.
63 | 308_1A_p53 | 2010-11-12 | Plagioclase | 0.961 | 0.044 | 0.257 | 0.007 | 31.7 | 17.951 | 45.531 | 0.08 | b.d. | 0.026 | 0.953 | 0.0036072 | b.d. | 97.5136 | 2.1599 | 1.7723 | 3.9322 | 0.037807 | 0.018172 | 0.91238 | 0.088388 | 0.0026626 | 0.00028112 | 0.0028539 | 0 | 0.0010447 | 0.0001372 | 0 | 4.9961 | 67.5384 | 0.26535 | 8.8086 | 90.926 | 0.014315 | 0.00057203 | 0.0068136 | 0.00024073 | 1.0431 | 0.086686 | 0.31931 | 0.0013912 | b.d. | 0.0018899 | 0.012465 | 0.00039289 | b.d.
65 | 308_1A_p55 | 2010-11-12 | Plagioclase | 0.923 | 0.05 | 0.136 | 0.013 | 33.327 | 17.957 | 46.122 | 0.034 | 0.019 | b.d. | 1.149 | 0.00083306 | b.d. | 99.7308 | 2.1378 | 1.8206 | 3.9584 | 0.044539 | 0.0093959 | 0.89178 | 0.082949 | 0.0029564 | 0.00051013 | 0.0011851 | 0.0006963 | 0 | 3.0959e-05 | 4.396e-06 | 4.9925 | 82.5792 | 0.30239 | 8.4842 | 91.2134 | 0.013749 | 0.00065004 | 0.0036056 | 0.00044707 | 1.0967 | 0.086715 | 0.32346 | 0.00059128 | 0.012971 | b.d. | 0.015029 | 9.0735e-05 | b.d.
304 | 308_1A_p1 | 2010-11-26 | Plagioclase | 0.915 | 0.066 | 0.178 | 0.001 | 32.902 | 17.886 | 46.671 | 0.072 | b.d. | 0.007 | 1.188 | 0.0026465 | b.d. | 99.8886 | 2.1583 | 1.7933 | 3.9516 | 0.045945 | 0.012269 | 0.88621 | 0.082041 | 0.0038934 | 3.9151e-05 | 0.0025039 | 0 | 0.00027419 | 9.8124e-05 | 0.00059532 | 4.9854 | 78.9239 | 0.4005 | 8.4392 | 91.1603 | 0.010194 | 0.00034505 | 0.0045201 | 6.7211e-05 | 0.44739 | 0.041829 | 0.25096 | 0.0021751 | b.d. | 0.00079207 | 0.0057292 | 0.00023278 | b.d.
305 | 308_1A_p2 | 2010-11-26 | Plagioclase | 1.173 | 0.044 | 0.406 | 0.012 | 31.722 | 17.131 | 48.38 | 0.09 | b.d. | 0.021 | 1.188 | 0.0055581 | b.d. | 100.1726 | 2.2225 | 1.7175 | 3.94 | 0.045641 | 0.0278 | 0.84319 | 0.10448 | 0.0025785 | 0.0004667 | 0.0031092 | 0 | 0.00081712 | 0.00020472 | 0 | 4.9683 | 62.1465 | 0.27135 | 10.9949 | 88.7338 | 0.013069 | 0.00023003 | 0.01031 | 0.00080653 | 0.43134 | 0.040064 | 0.26015 | 0.0027189 | b.d. | 0.0023762 | 0.0057292 | 0.00048888 | b.d.
306 | 308_1A_p3 | 2010-11-26 | Plagioclase | 1.119 | 0.045 | 0.418 | 0.014 | 31.399 | 17.242 | 46.841 | 0.343 | b.d. | 0.039 | 2.129 | 0.0083159 | b.d. | 99.5973 | 2.1814 | 1.7233 | 3.9047 | 0.082915 | 0.029014 | 0.86029 | 0.10104 | 0.0026732 | 0.00055195 | 0.012012 | 0.00011046 | 0.0015383 | 0.00031049 | 0 | 4.9958 | 74.078 | 0.27731 | 10.4809 | 89.2418 | 0.012467 | 0.00023526 | 0.010615 | 0.00094095 | 0.42695 | 0.040323 | 0.25187 | 0.010362 | b.d. | 0.0044129 | 0.010267 | 0.00073145 | b.d.
307 | 308_1A_p4 | 2010-11-26 | Plagioclase | 1.109 | 0.049 | 0.29 | 0.01 | 31.069 | 17.611 | 46.653 | 0.108 | b.d. | 0.034 | 1.139 | b.d. | b.d. | 98.072 | 2.1978 | 1.725 | 3.9227 | 0.044873 | 0.020363 | 0.88888 | 0.10129 | 0.0029446 | 0.00039882 | 0.003826 | 0 | 0.0013566 | 0 | 0.00015618 | 4.9874 | 68.7858 | 0.2965 | 10.1994 | 89.5041 | 0.012355 | 0.00025617 | 0.0073641 | 0.00067211 | 0.42247 | 0.041186 | 0.25086 | 0.0032627 | b.d. | 0.0038472 | 0.0054929 | b.d. | b.d.
308 | 308_1A_p5 | 2010-11-26 | Plagioclase | 0.902 | 0.051 | 0.252 | b.d. | 31.2 | 17.846 | 46.749 | 0.095 | b.d. | b.d. | 1.251 | b.d. | b.d. | 98.346 | 2.1966 | 1.7278 | 3.9245 | 0.049159 | 0.017649 | 0.89844 | 0.082175 | 0.0030569 | 0 | 0.0033569 | 0 | 0 | 0 | 0.00029958 | 4.9787 | 73.5823 | 0.31077 | 8.3539 | 91.3353 | 0.010049 | 0.00026663 | 0.0063992 | b.d. | 0.42425 | 0.041736 | 0.25138 | 0.0028699 | b.d. | b.d. | 0.006033 | b.d. | b.d.
309 | 308_1A_p6 | 2010-11-26 | Plagioclase | 0.843 | 0.031 | 0.212 | 0.002 | 32.203 | 18.234 | 45.181 | 0.081 | 0.017 | 0.014 | 1.022 | 0.0056023 | b.d. | 97.8456 | 2.1387 | 1.7966 | 3.9353 | 0.040458 | 0.014958 | 0.92479 | 0.07737 | 0.0018719 | 8.015e-05 | 0.0028834 | 0.00063625 | 0.00056133 | 0.00021262 | 0 | 4.9992 | 73.008 | 0.18644 | 7.706 | 92.1076 | 0.009392 | 0.00016207 | 0.0053834 | 0.00013442 | 0.43788 | 0.042643 | 0.24295 | 0.002447 | 0.01265 | 0.0015841 | 0.0049286 | 0.00049277 | b.d.
310 | 308_1A_p7 | 2010-11-26 | Plagioclase | 1.259 | 0.037 | 0.471 | 0.014 | 30.69 | 17.17 | 47.975 | 0.15 | b.d. | 0.021 | 1.221 | 0.020264 | b.d. | 99.0283 | 2.2331 | 1.6836 | 3.9168 | 0.04753 | 0.032678 | 0.8563 | 0.11362 | 0.002197 | 0.0005517 | 0.0052507 | 0 | 0.00082795 | 0.00075623 | 0 | 4.9765 | 59.2586 | 0.226 | 11.6882 | 88.0858 | 0.014027 | 0.00019344 | 0.01196 | 0.00094095 | 0.41731 | 0.040155 | 0.25797 | 0.0045315 | b.d. | 0.0023762 | 0.0058883 | 0.0017824 | b.d.
311 | 308_1A_p8 | 2010-11-26 | Plagioclase | 1.169 | 0.036 | 0.3 | 0.007 | 32.449 | 17.612 | 46.611 | 0.097 | b.d. | b.d. | 0.909 | 0.0025237 | b.d. | 99.1925 | 2.1681 | 1.7789 | 3.9471 | 0.035361 | 0.0208 | 0.87774 | 0.10543 | 0.0021361 | 0.00027566 | 0.0033931 | 0 | 0 | 9.412e-05 | 1.9072e-05 | 4.9923 | 62.9638 | 0.2168 | 10.7001 | 89.0831 | 0.013024 | 0.00018821 | 0.0076181 | 0.00047047 | 0.44123 | 0.041189 | 0.25063 | 0.0029304 | b.d. | b.d. | 0.0043837 | 0.00022198 | b.d.
23 | 308_1A_p6 | 2010-12-02 | Plagioclase | 1.11 | 0.04 | 0.254 | 0.025 | 32.771 | 18.114 | 44.988 | 0.06 | b.d. | 0.013 | 0.841 | b.d. | b.d. | 98.216 | 2.1212 | 1.8211 | 3.9423 | 0.033162 | 0.017851 | 0.91508 | 0.10147 | 0.0024059 | 0.00099794 | 0.0021275 | 0 | 0.00051918 | 0 | 0.0002882 | 5.0166 | 65.0072 | 0.23611 | 9.9586 | 89.8053 | 0.029306 | 0.0003049 | 0.0070853 | 0.00094275 | 1.42 | 0.055749 | 0.26844 | 0.0015967 | b.d. | 0.00073395 | 0.010526 | b.d. | b.d.
13 | 308_1A_p4 | 2010-12-10 | Plagioclase | 0.892 | 0.033 | 0.236 | 0.009 | 32.471 | 17.585 | 45.509 | 0.093 | b.d. | 0.032 | 1.091 | b.d. | b.d. | 97.951 | 2.1464 | 1.805 | 3.9514 | 0.043032 | 0.016591 | 0.88862 | 0.081569 | 0.0019854 | 0.00035936 | 0.0032985 | 0 | 0.0012784 | 0 | 8.0654e-06 | 4.9891 | 72.1742 | 0.20423 | 8.3904 | 91.4054 | 0.017951 | 0.0002001 | 0.0069381 | 0.00042229 | 0.50795 | 0.07631 | 0.18856 | 0.0017793 | b.d. | 0.0021791 | 0.0040368 | b.d. | b.d.
25 | 308_1A_p10 | 2010-12-10 | Plagioclase | 1.267 | 0.03 | 0.516 | 0.032 | 30.291 | 16.648 | 47.447 | 0.128 | b.d. | 0.005 | 1.186 | b.d. | b.d. | 97.55 | 2.2386 | 1.6844 | 3.923 | 0.046797 | 0.036288 | 0.84158 | 0.1159 | 0.0018056 | 0.0012782 | 0.0045416 | 0 | 0.00019982 | 0 | 0.00011568 | 4.9716 | 56.3243 | 0.18822 | 12.0822 | 87.7296 | 0.026989 | 0.00025397 | 0.018151 | 0.0015315 | 0.77412 | 0.15355 | 0.36331 | 0.0024023 | b.d. | 0.00040491 | 0.0049006 | b.d. | b.d.
48 | 308_1A_p33 | 2010-12-10 | Plagioclase | 1.093 | 0.056 | 0.252 | 0.005 | 31.264 | 16.813 | 46.796 | 0.16 | b.d. | b.d. | 1.228 | b.d. | b.d. | 97.667 | 2.2068 | 1.7376 | 3.9445 | 0.04843 | 0.017713 | 0.8495 | 0.099937 | 0.0033688 | 0.00019962 | 0.0056742 | 0.000261 | 0 | 0 | 0.00033991 | 4.9699 | 73.22 | 0.35356 | 10.4887 | 89.1578 | 0.023283 | 0.00047407 | 0.0088643 | 0.0002393 | 0.79898 | 0.15508 | 0.35832 | 0.0030029 | b.d. | b.d. | 0.0050742 | b.d. | b.d.
52 | 308_1A_p37 | 2010-12-10 | Plagioclase | 0.927 | 0.221 | 0.068 | 0.012 | 30.413 | 17.027 | 46.922 | 0.079 | b.d. | 0.015 | 1.827 | 0.00061211 | b.d. | 97.5116 | 2.2251 | 1.6998 | 3.9249 | 0.072455 | 0.0048064 | 0.86511 | 0.085231 | 0.013369 | 0.00048176 | 0.0028172 | 0 | 0.00060249 | 2.3273e-05 | 0.00053265 | 4.9708 | 93.7791 | 1.3872 | 8.8441 | 89.7687 | 0.019747 | 0.0018709 | 0.002392 | 0.00057433 | 0.77724 | 0.15705 | 0.35929 | 0.0014827 | b.d. | 0.0012147 | 0.0075493 | 7.9821e-05 | b.d.
53 | 308_1A_p38 | 2010-12-10 | Plagioclase | 0.824 | 0.045 | 0.186 | 0.009 | 32.896 | 17.747 | 45.757 | 0.121 | b.d. | 0.052 | 1.228 | 0.016406 | b.d. | 98.8814 | 2.1394 | 1.8127 | 3.9521 | 0.048016 | 0.012962 | 0.88903 | 0.074697 | 0.0026839 | 0.00035624 | 0.0042544 | 0.0003327 | 0.0020593 | 0.000615 | 0.00059943 | 4.9877 | 78.7429 | 0.27772 | 7.7293 | 91.9929 | 0.017553 | 0.00038095 | 0.0065427 | 0.00043074 | 0.84069 | 0.16369 | 0.35037 | 0.002271 | b.d. | 0.0042111 | 0.0050742 | 0.0021394 | b.d.
228 | 308_1A_p13 | 2011-04-13 | Plagioclase | 1.214 | 0.049 | 0.254 | 0.014 | 31.02 | 17.493 | 47.279 | 0.081 | b.d. | 0.009 | 1.027 | b.d. | b.d. | 98.44 | 2.2149 | 1.7127 | 3.9276 | 0.040236 | 0.017736 | 0.87803 | 0.11027 | 0.0029282 | 0.00055525 | 0.0028536 | 3.7039e-05 | 0.00035712 | 0 | 0 | 4.9816 | 69.4059 | 0.29542 | 11.1244 | 88.5802 | 0.018231 | 0.00127 | 0.006199 | 0.00055933 | 0.59097 | 0.13889 | 0.35073 | 0.0011407 | b.d. | 0.0004095 | 0.0069256 | b.d. | b.d.
229 | 308_1A_p14 | 2011-04-13 | Plagioclase | 0.986 | 0.035 | 0.208 | 0.012 | 31.789 | 17.976 | 46.384 | 0.047 | b.d. | 0.017 | 1.023 | 0.016769 | b.d. | 98.4938 | 2.1763 | 1.7578 | 3.9341 | 0.04014 | 0.014546 | 0.90363 | 0.089694 | 0.0020948 | 0.00047665 | 0.0016583 | 0 | 0.00067558 | 0.00063081 | 0.00042605 | 4.988 | 73.4008 | 0.21044 | 9.0106 | 90.7789 | 0.014807 | 0.00090714 | 0.0050764 | 0.00047942 | 0.60562 | 0.14273 | 0.34409 | 0.00066188 | b.d. | 0.00077351 | 0.0068986 | 0.00096511 | b.d.
230 | 308_1A_p15 | 2011-04-13 | Plagioclase | 1.103 | 0.051 | 0.255 | 0.038 | 32.069 | 17.575 | 47.07 | 0.085 | b.d. | 0.013 | 0.98 | b.d. | b.d. | 99.239 | 2.1863 | 1.7555 | 3.9417 | 0.038066 | 0.017654 | 0.8746 | 0.099329 | 0.0030217 | 0.0014942 | 0.0029689 | 0 | 0.00051143 | 0 | 0 | 4.982 | 68.3172 | 0.3093 | 10.1672 | 89.5235 | 0.016564 | 0.0013218 | 0.0062234 | 0.0015182 | 0.61096 | 0.13955 | 0.34918 | 0.001197 | b.d. | 0.00059151 | 0.0066087 | b.d. | b.d.
231 | 308_1A_p16 | 2011-04-13 | Plagioclase | 1.335 | 0.051 | 0.351 | 0.038 | 31.806 | 17.229 | 48.559 | 0.132 | b.d. | b.d. | 1.251 | 0.0023519 | b.d. | 100.7544 | 2.219 | 1.7129 | 3.9319 | 0.047807 | 0.023907 | 0.84353 | 0.11828 | 0.0029729 | 0.0014701 | 0.004536 | 0 | 0 | 8.6166e-05 | 0.0002547 | 4.9784 | 66.6637 | 0.30814 | 12.2597 | 87.4322 | 0.020048 | 0.0013218 | 0.0085664 | 0.0015182 | 0.60595 | 0.1368 | 0.36023 | 0.0018589 | b.d. | b.d. | 0.0084362 | 0.00013536 | b.d.
232 | 308_1A_p17 | 2011-04-13 | Plagioclase | 1.113 | 0.064 | 0.186 | 0.009 | 31.021 | 17.377 | 48.124 | 0.096 | b.d. | 0.037 | 1.647 | 0.00052864 | b.d. | 99.6745 | 2.2283 | 1.6929 | 3.9212 | 0.063778 | 0.012837 | 0.86209 | 0.099922 | 0.0037803 | 0.00035281 | 0.0033428 | 0.00025627 | 0.0014511 | 1.9626e-05 | 0 | 4.973 | 83.2446 | 0.39142 | 10.3461 | 89.2625 | 0.016714 | 0.0016588 | 0.0045394 | 0.00035957 | 0.59099 | 0.13797 | 0.357 | 0.0013519 | b.d. | 0.0016835 | 0.011107 | 3.0425e-05 | b.d.
233 | 308_1A_p18 | 2011-04-13 | Plagioclase | 1.392 | 0.03 | 0.339 | 0.025 | 30.794 | 17.363 | 47.154 | 0.092 | 0.019 | 0.006 | 1.059 | 0.0025483 | b.d. | 98.2755 | 2.2142 | 1.7042 | 3.9183 | 0.041586 | 0.023726 | 0.87352 | 0.12673 | 0.001797 | 0.00099382 | 0.0032486 | 0.00070538 | 0.00023863 | 9.5936e-05 | 0 | 4.9929 | 63.6725 | 0.17933 | 12.6469 | 87.1737 | 0.020904 | 0.00077755 | 0.0082735 | 0.0009988 | 0.58667 | 0.13786 | 0.3498 | 0.0012956 | 0.013021 | 0.000273 | 0.0071414 | 0.00014666 | b.d.
234 | 308_1A_p19 | 2011-04-13 | Plagioclase | 1.355 | 0.042 | 0.487 | 0.015 | 29.295 | 17.262 | 48.138 | 0.099 | b.d. | 0.007 | 1.277 | 0.0055139 | b.d. | 97.9825 | 2.2658 | 1.6251 | 3.8909 | 0.050266 | 0.034166 | 0.87052 | 0.12366 | 0.0025218 | 0.00059772 | 0.0035042 | 0 | 0.00027907 | 0.00020808 | 0.00044945 | 4.9802 | 59.5345 | 0.25301 | 12.4065 | 87.3405 | 0.020349 | 0.0010886 | 0.011886 | 0.00059928 | 0.55811 | 0.13706 | 0.3571 | 0.0013942 | b.d. | 0.0003185 | 0.0086115 | 0.00031734 | b.d.
235 | 308_1A_p20 | 2011-04-13 | Plagioclase | 1.235 | 0.055 | 0.31 | 0.035 | 30.154 | 17.419 | 47.326 | 0.079 | b.d. | 0.027 | 1.236 | b.d. | b.d. | 97.876 | 2.2321 | 1.6762 | 3.9082 | 0.048752 | 0.021793 | 0.88023 | 0.11293 | 0.003309 | 0.0013975 | 0.002802 | 0 | 0.0010786 | 0 | 0 | 4.983 | 69.1078 | 0.33207 | 11.3334 | 88.3345 | 0.018547 | 0.0014255 | 0.0075657 | 0.0013983 | 0.57448 | 0.13831 | 0.35108 | 0.0011125 | b.d. | 0.0012285 | 0.008335 | b.d. | b.d.
236 | 308_1A_p21 | 2011-04-13 | Plagioclase | 1.639 | 0.034 | 0.37 | 0.023 | 30.497 | 16.857 | 47.84 | 0.106 | b.d. | 0.011 | 1.093 | b.d. | b.d. | 98.47 | 2.2386 | 1.6819 | 3.9204 | 0.042772 | 0.025806 | 0.84512 | 0.1487 | 0.0020295 | 0.00091113 | 0.00373 | 0 | 0.00043597 | 0 | 0 | 4.9908 | 62.3699 | 0.20379 | 14.9317 | 84.8645 | 0.024614 | 0.00088122 | 0.0090301 | 0.00091889 | 0.58101 | 0.13384 | 0.35489 | 0.0014927 | b.d. | 0.0005005 | 0.0073707 | b.d. | b.d.
237 | 308_1A_p22 | 2011-04-13 | Plagioclase | 1.431 | 0.042 | 0.52 | 0.026 | 30.235 | 17.111 | 47.477 | 0.13 | b.d. | 0.031 | 1.311 | b.d. | b.d. | 98.314 | 2.2292 | 1.6731 | 3.9024 | 0.051479 | 0.036392 | 0.8608 | 0.13027 | 0.0025156 | 0.0010335 | 0.0045902 | 0.00025986 | 0.0012329 | 0 | 0.00040861 | 4.9943 | 58.5845 | 0.25318 | 13.1113 | 86.6355 | 0.02149 | 0.0010886 | 0.012691 | 0.0010387 | 0.57602 | 0.13586 | 0.3522 | 0.0018307 | b.d. | 0.0014105 | 0.0088408 | b.d. | b.d.
238 | 308_1A_p23 | 2011-04-13 | Plagioclase | 1.378 | 0.038 | 0.338 | 0.043 | 31.113 | 17.311 | 47.614 | 0.107 | b.d. | 0.01 | 1.092 | b.d. | b.d. | 99.044 | 2.2169 | 1.7073 | 3.9242 | 0.042519 | 0.023456 | 0.86355 | 0.12439 | 0.0022569 | 0.0016949 | 0.0037464 | 0.00018406 | 0.00039436 | 0 | 8.2568e-05 | 4.9864 | 64.447 | 0.22792 | 12.5625 | 87.2096 | 0.020694 | 0.00098489 | 0.0082491 | 0.0017179 | 0.59275 | 0.13745 | 0.35322 | 0.0015068 | b.d. | 0.000455 | 0.0073639 | b.d. | b.d.
240 | 308_1A_p25 | 2011-04-13 | Plagioclase | 1.199 | 0.047 | 0.258 | 0.013 | 30.706 | 17.645 | 46.799 | 0.107 | b.d. | 0.038 | 1.35 | b.d. | b.d. | 98.162 | 2.2055 | 1.7055 | 3.911 | 0.053207 | 0.018123 | 0.89096 | 0.10956 | 0.0028255 | 0.00051867 | 0.0037921 | 3.7261e-05 | 0.0015169 | 0 | 0 | 4.9933 | 74.5926 | 0.28161 | 10.9192 | 88.7992 | 0.018006 | 0.0012182 | 0.0062966 | 0.00051937 | 0.58499 | 0.1401 | 0.34717 | 0.0015068 | b.d. | 0.001729 | 0.0091038 | b.d. | b.d.
241 | 308_1A_p26 | 2011-04-13 | Plagioclase | 1.168 | 0.083 | 0.121 | 0.046 | 30.054 | 17.385 | 47.68 | 0.053 | 0.015 | 0.013 | 1.66 | b.d. | b.d. | 98.278 | 2.2427 | 1.6661 | 3.9088 | 0.065299 | 0.0084833 | 0.87615 | 0.10652 | 0.0049802 | 0.0018318 | 0.0018747 | 0.00055784 | 0.00051793 | 0 | 0 | 4.9751 | 88.5023 | 0.50425 | 10.7852 | 88.7105 | 0.01754 | 0.0021512 | 0.0029531 | 0.0018378 | 0.57257 | 0.13804 | 0.35371 | 0.00074637 | 0.012637 | 0.00059151 | 0.011194 | b.d. | b.d.
242 | 308_1A_p27 | 2011-04-13 | Plagioclase | 1.195 | 0.048 | 0.241 | 0.018 | 30.928 | 17.581 | 47.143 | 0.091 | b.d. | 0.029 | 1.22 | b.d. | b.d. | 98.494 | 2.2109 | 1.7095 | 3.9204 | 0.047849 | 0.016846 | 0.8834 | 0.10866 | 0.0028716 | 0.00071466 | 0.0032094 | 7.4158e-05 | 0.001152 | 0 | 7.5285e-05 | 4.9858 | 73.9603 | 0.28862 | 10.9213 | 88.7901 | 0.017946 | 0.0012441 | 0.0058818 | 0.00071913 | 0.58922 | 0.13959 | 0.34972 | 0.0012815 | b.d. | 0.0013195 | 0.0082271 | b.d. | b.d.
252 | 308_1A_p37 | 2011-04-13 | Plagioclase | 0.921 | 0.048 | 0.198 | 0.034 | 32.328 | 18.301 | 46.984 | 0.075 | b.d. | 0.02 | 0.923 | 0.0026318 | b.d. | 99.8346 | 2.1733 | 1.7624 | 3.9356 | 0.035704 | 0.013651 | 0.90697 | 0.082597 | 0.0028322 | 0.0013314 | 0.0026088 | 0 | 0.00078357 | 9.76e-05 | 0 | 4.9836 | 72.3414 | 0.28539 | 8.3229 | 91.3917 | 0.013831 | 0.0012441 | 0.0048323 | 0.0013584 | 0.61589 | 0.14531 | 0.34854 | 0.0010562 | b.d. | 0.00091001 | 0.0062243 | 0.00015146 | b.d.
253 | 308_1A_p38 | 2011-04-13 | Plagioclase | 0.684 | 0.108 | 0.112 | 0.076 | 30.366 | 17.719 | 45.493 | 0.404 | b.d. | 0.025 | 2.719 | b.d. | b.d. | 97.706 | 2.1693 | 1.7066 | 3.8759 | 0.10843 | 0.0079604 | 0.90528 | 0.063239 | 0.0065695 | 0.0030681 | 0.014487 | 0.00018851 | 0.0010097 | 0 | 0 | 4.9931 | 93.1606 | 0.67373 | 6.4855 | 92.8408 | 0.010272 | 0.0027992 | 0.0027334 | 0.0030363 | 0.57851 | 0.14069 | 0.33748 | 0.0056893 | b.d. | 0.0011375 | 0.018336 | b.d. | b.d.
255 | 308_1A_p40 | 2011-04-13 | Plagioclase | 0.886 | 0.07 | 0.118 | 0.024 | 28.274 | 16.44 | 51.033 | 0.074 | b.d. | 0.022 | 1.359 | b.d. | b.d. | 98.3 | 2.3724 | 1.5491 | 3.9214 | 0.052833 | 0.0081761 | 0.81882 | 0.079856 | 0.004151 | 0.00094453 | 0.0025869 | 0 | 0.00086624 | 0 | 0.00058799 | 4.8911 | 86.5985 | 0.45978 | 8.8451 | 90.6951 | 0.013305 | 0.0018143 | 0.0028799 | 0.00095884 | 0.53866 | 0.13053 | 0.37858 | 0.0010421 | b.d. | 0.001001 | 0.0091645 | b.d. | b.d.
256 | 308_1A_p41 | 2011-04-13 | Plagioclase | 0.986 | 0.046 | 0.198 | 0.031 | 32.46 | 18.192 | 46.35 | 0.071 | 0.015 | 0.008 | 1.027 | b.d. | b.d. | 99.384 | 2.1565 | 1.78 | 3.9365 | 0.039961 | 0.013731 | 0.90687 | 0.088946 | 0.0027302 | 0.0012211 | 0.0024842 | 0.00055179 | 0.00031527 | 0 | 0 | 4.9947 | 74.426 | 0.27341 | 8.9076 | 90.819 | 0.014807 | 0.0011922 | 0.0048323 | 0.0012385 | 0.61841 | 0.14444 | 0.34384 | 0.00099985 | 0.013258 | 0.000364 | 0.0069256 | b.d. | b.d.
257 | 308_1A_p42 | 2011-04-13 | Plagioclase | 1.017 | 0.063 | 0.205 | 0.05 | 32.429 | 17.923 | 46.74 | 0.072 | b.d. | 0.032 | 1.175 | b.d. | b.d. | 99.706 | 2.1662 | 1.7713 | 3.9375 | 0.045541 | 0.014161 | 0.88998 | 0.091385 | 0.0037246 | 0.0019618 | 0.0025094 | 0 | 0.0012562 | 0 | 0 | 4.9902 | 76.2804 | 0.37809 | 9.2768 | 90.3451 | 0.015273 | 0.0016329 | 0.0050032 | 0.0019976 | 0.61782 | 0.14231 | 0.34673 | 0.0010139 | b.d. | 0.001456 | 0.0079237 | b.d. | b.d.
258 | 308_1A_p43 | 2011-04-13 | Plagioclase | 0.755 | 0.076 | 0.092 | 0.026 | 33.324 | 18.515 | 45.618 | 0.031 | b.d. | 0.019 | 1.042 | b.d. | b.d. | 99.498 | 2.1231 | 1.8278 | 3.9509 | 0.040556 | 0.0063819 | 0.92323 | 0.068127 | 0.0045119 | 0.0010244 | 0.001085 | 0 | 0.00074897 | 0 | 4.8271e-05 | 4.9967 | 86.4034 | 0.45307 | 6.841 | 92.706 | 0.011338 | 0.0019698 | 0.0022453 | 0.0010387 | 0.63487 | 0.14701 | 0.33841 | 0.00043656 | b.d. | 0.00086451 | 0.0070268 | b.d. | b.d.
259 | 308_1A_p44 | 2011-04-13 | Plagioclase | 0.944 | 0.039 | 0.192 | 0.016 | 32.597 | 18.093 | 46.25 | 0.062 | 0.016 | 0.037 | 0.873 | b.d. | b.d. | 99.119 | 2.1538 | 1.789 | 3.9428 | 0.033998 | 0.013327 | 0.90272 | 0.085232 | 0.0023167 | 0.00063078 | 0.0021712 | 0.00058909 | 0.0014594 | 0 | 0.00028268 | 4.9921 | 71.84 | 0.23395 | 8.6069 | 91.1591 | 0.014177 | 0.0010108 | 0.0046859 | 0.00063923 | 0.62102 | 0.14366 | 0.3431 | 0.00087311 | 0.01325 | 0.0016835 | 0.0058871 | b.d. | b.d.
260 | 308_1A_p45 | 2011-04-13 | Plagioclase | 1.268 | 0.049 | 0.364 | 0.026 | 30.907 | 17.383 | 47.463 | 0.121 | b.d. | 0.003 | 0.928 | 0.0014059 | b.d. | 98.5134 | 2.2198 | 1.7036 | 3.9234 | 0.036296 | 0.025374 | 0.87105 | 0.11498 | 0.0029233 | 0.0010295 | 0.0042557 | 0 | 0.00011884 | 5.2717e-05 | 0 | 4.9815 | 58.8551 | 0.2956 | 11.6265 | 88.0779 | 0.019042 | 0.00127 | 0.0088836 | 0.0010387 | 0.58882 | 0.13802 | 0.3521 | 0.001704 | b.d. | 0.0001365 | 0.006258 | 8.0912e-05 | b.d.
261 | 308_1A_p46 | 2011-04-13 | Plagioclase | 0.996 | 0.063 | 0.201 | 0.013 | 30.938 | 17.93 | 46.946 | 0.077 | 0.015 | 0.001 | 1.183 | b.d. | b.d. | 98.363 | 2.2055 | 1.713 | 3.9186 | 0.046479 | 0.014075 | 0.90252 | 0.090724 | 0.0037756 | 0.00051705 | 0.0027204 | 0.00055717 | 3.9793e-05 | 0 | 0 | 4.9814 | 76.7563 | 0.37869 | 9.0995 | 90.5218 | 0.014957 | 0.0016329 | 0.0049055 | 0.00051937 | 0.58941 | 0.14236 | 0.34826 | 0.0010843 | 0.012868 | 4.55e-05 | 0.0079776 | b.d. | b.d.
391 | 308_1A_p14 | 2011-04-16 | Plagioclase | 1.215 | 0.051 | 0.318 | 0.053 | 31.233 | 16.842 | 47.477 | 0.107 | b.d. | 0.031 | 1.34 | b.d. | b.d. | 98.667 | 2.2168 | 1.7187 | 3.9355 | 0.052324 | 0.022131 | 0.84254 | 0.10999 | 0.0030376 | 0.002095 | 0.003757 | 3.6916e-05 | 0.001226 | 0 | 0.00085382 | 4.9735 | 70.2759 | 0.31789 | 11.5106 | 88.1715 | 0.025799 | 0.0008115 | 0.0036297 | 0.0023785 | 1.1069 | 0.50667 | 0.3848 | 0.0013809 | b.d. | 0.0029159 | 0.0045698 | b.d. | b.d.
392 | 308_1A_p15 | 2011-04-16 | Plagioclase | 0.991 | 0.035 | 2.458 | 0.011 | 26.691 | 15.606 | 47.434 | 0.163 | 0.019 | 0.053 | 4.392 | b.d. | b.d. | 97.853 | 2.2663 | 1.503 | 3.7693 | 0.17549 | 0.17504 | 0.79888 | 0.091801 | 0.0021332 | 0.00044494 | 0.0058565 | 0.00071773 | 0.0021448 | 0 | 0.00049065 | 5.0223 | 50.0634 | 0.23893 | 10.2822 | 89.4788 | 0.021043 | 0.00055691 | 0.028056 | 0.00049365 | 0.94593 | 0.46949 | 0.38445 | 0.0021036 | 0.013479 | 0.0049853 | 0.014978 | b.d. | b.d.
8 | 308_2A_p1 | 2010-10-02 | Plagioclase | 1.007 | 0.05 | 0.295 | 0.003 | 31.633 | 18.157 | 46.231 | 0.08 | b.d. | 0.022 | 1.061 | 0.0026072 | b.d. | 98.5416 | 2.1712 | 1.7509 | 3.922 | 0.041671 | 0.02065 | 0.91361 | 0.091692 | 0.0029954 | 0.00011928 | 0.0028253 | 0.00033418 | 0.00087512 | 9.8169e-05 | 8.5196e-05 | 4.9975 | 66.8651 | 0.29707 | 9.0938 | 90.6092 | 0.035151 | 0.00057933 | 0.0070554 | 0.00023362 | 0.49751 | 0.13515 | 0.4732 | 0.0017326 | b.d. | 0.002111 | 0.0086945 | 0.00060194 | b.d.
25 | 308_2A_p3 | 2010-10-15 | Plagioclase | 1.145 | 0.045 | 0.282 | 0.01 | 33.787 | 18.821 | 46.689 | 0.058 | 0.03 | 0.001 | 1.009 | 0.014715 | b.d. | 101.8917 | 2.1242 | 1.8117 | 3.9358 | 0.03839 | 0.019123 | 0.91744 | 0.101 | 0.0026116 | 0.00038517 | 0.0019844 | 0.0010791 | 3.8535e-05 | 0.00053676 | 0 | 5.0184 | 66.7502 | 0.25578 | 9.8919 | 89.8524 | 0.024089 | 0.00026104 | 0.0037284 | 0.00086622 | 1.6753 | 0.1035 | 0.54885 | 0.0013273 | 0.012792 | 7.2844e-05 | 0.0041701 | 0.0015554 | b.d.
31 | 308_2A_p9 | 2010-10-15 | Plagioclase | 1.167 | 0.045 | 0.303 | 0.023 | 33.924 | 18.906 | 45.931 | 0.053 | b.d. | b.d. | 0.921 | 0.0027398 | 0.0014917 | 101.2772 | 2.1044 | 1.8319 | 3.9363 | 0.03529 | 0.020692 | 0.92809 | 0.10367 | 0.0026301 | 0.00089214 | 0.0018261 | 0 | 0 | 0.00010064 | 5.4802e-05 | 5.0296 | 63.0375 | 0.25426 | 10.0222 | 89.7235 | 0.024552 | 0.00026104 | 0.0040061 | 0.0019923 | 1.6821 | 0.10397 | 0.53994 | 0.0012129 | b.d. | b.d. | 0.0038064 | 0.00028959 | 0.0013407
32 | 308_2A_p10 | 2010-10-15 | Plagioclase | 1.094 | 0.049 | 0.245 | 0.015 | 34.054 | 19.098 | 45.894 | 0.103 | b.d. | 0.003 | 0.938 | 0.0014943 | b.d. | 101.4945 | 2.0994 | 1.8359 | 3.9353 | 0.035883 | 0.016705 | 0.93601 | 0.097028 | 0.0028593 | 0.0005809 | 0.0035432 | 0 | 0.00011624 | 5.4803e-05 | 0 | 5.0282 | 68.235 | 0.27602 | 9.3665 | 90.3574 | 0.023016 | 0.00028424 | 0.0032392 | 0.0012993 | 1.6886 | 0.10502 | 0.5395 | 0.0023572 | b.d. | 0.00021853 | 0.0038767 | 0.00015794 | b.d.
35 | 308_2A_p13 | 2010-10-15 | Plagioclase | 1.455 | 0.047 | 0.524 | b.d. | 30.954 | 18.257 | 47.237 | 0.082 | b.d. | 0.027 | 1.226 | 0.0015974 | b.d. | 99.8106 | 2.1951 | 1.6953 | 3.8904 | 0.047645 | 0.036294 | 0.909 | 0.13109 | 0.0027861 | 0 | 0.0028656 | 0 | 0.0010627 | 5.9515e-05 | 0 | 5.0213 | 56.7613 | 0.26716 | 12.5704 | 87.1625 | 0.030611 | 0.00027264 | 0.006928 | b.d. | 1.5348 | 0.1004 | 0.55529 | 0.0018766 | b.d. | 0.0019668 | 0.0050669 | 0.00016884 | b.d.
36 | 308_2A_p14 | 2010-10-15 | Plagioclase | 1.416 | 0.039 | 0.504 | 0.004 | 31.51 | 18.03 | 47.557 | 0.121 | b.d. | 0.005 | 1.249 | b.d. | b.d. | 100.435 | 2.1924 | 1.712 | 3.9044 | 0.048153 | 0.034631 | 0.89055 | 0.12656 | 0.0022935 | 0.00015611 | 0.0041948 | 0.00018224 | 0.00019524 | 0 | 0 | 5.0115 | 58.1667 | 0.22498 | 12.4155 | 87.3595 | 0.02979 | 0.00022624 | 0.0066636 | 0.00034649 | 1.5624 | 0.09915 | 0.55905 | 0.0027691 | b.d. | 0.00036422 | 0.005162 | b.d. | b.d.
37 | 308_2A_p15 | 2010-10-15 | Plagioclase | 1.036 | 0.049 | 0.239 | b.d. | 32.509 | 19.087 | 44.918 | 0.096 | 0.02 | 0.014 | 1.135 | 0.0045286 | 0.0001412 | 99.1077 | 2.1103 | 1.8 | 3.9103 | 0.044593 | 0.016736 | 0.96076 | 0.094367 | 0.0029365 | 0 | 0.0033916 | 0.00074289 | 0.0005571 | 0.00017058 | 5.3193e-06 | 5.0345 | 72.7113 | 0.27754 | 8.9189 | 90.8036 | 0.021796 | 0.00028424 | 0.0031599 | b.d. | 1.6119 | 0.10496 | 0.52803 | 0.002197 | 0.012902 | 0.0010198 | 0.0046909 | 0.00047868 | 0.00012691
45 | 308_2A_p23 | 2010-10-15 | Plagioclase | 1.135 | 0.082 | 0.225 | b.d. | 31.46 | 18.647 | 45.437 | 0.165 | b.d. | 0.012 | 1.293 | 0.01219 | b.d. | 98.4682 | 2.1468 | 1.7518 | 3.8986 | 0.05109 | 0.015845 | 0.94395 | 0.10397 | 0.0049422 | 0 | 0.0058626 | 0 | 0.00048023 | 0.00046177 | 0 | 5.0256 | 76.3275 | 0.4694 | 9.8753 | 89.6553 | 0.023879 | 0.00047567 | 0.0029748 | b.d. | 1.5599 | 0.10254 | 0.53413 | 0.0037761 | b.d. | 0.00087412 | 0.0053439 | 0.0012885 | b.d.
46 | 308_2A_p24 | 2010-10-15 | Plagioclase | 1.351 | 0.051 | 0.39 | 0.005 | 29.987 | 18.384 | 46.691 | 0.152 | b.d. | 0.021 | 1.204 | 0.011254 | 0.0060282 | 98.2533 | 2.2062 | 1.67 | 3.8762 | 0.047577 | 0.027467 | 0.93071 | 0.12377 | 0.003074 | 0.00020001 | 0.0054011 | 3.7359e-05 | 0.00084047 | 0.00042634 | 0.0002284 | 5.0163 | 63.3986 | 0.29067 | 11.7034 | 88.0059 | 0.028423 | 0.00029585 | 0.0051563 | 0.00043311 | 1.4869 | 0.1011 | 0.54887 | 0.0034786 | b.d. | 0.0015297 | 0.004976 | 0.0011895 | 0.005418
47 | 308_2A_p25 | 2010-10-15 | Plagioclase | 1.066 | 0.049 | 0.239 | b.d. | 31.019 | 19.074 | 44.863 | 0.144 | b.d. | 0.024 | 1.02 | 0.005293 | b.d. | 97.5033 | 2.1425 | 1.7459 | 3.8884 | 0.040737 | 0.017012 | 0.97596 | 0.098704 | 0.0029851 | 0 | 0.0051715 | 0 | 0.0009708 | 0.00020266 | 0 | 5.0301 | 70.541 | 0.277 | 9.1592 | 90.5638 | 0.022427 | 0.00028424 | 0.0031599 | b.d. | 1.5381 | 0.10489 | 0.52738 | 0.0032955 | b.d. | 0.0017482 | 0.0042156 | 0.00055946 | b.d.
84 | 308_2A_p57 | 2010-10-15 | Plagioclase | 1.264 | 0.143 | 0.092 | b.d. | 31.435 | 18.285 | 46.623 | 0.054 | b.d. | 0.024 | 1.407 | 0.011735 | b.d. | 99.3387 | 2.1789 | 1.7315 | 3.9104 | 0.054992 | 0.0064087 | 0.91559 | 0.11453 | 0.0085252 | 0 | 0.0018979 | 0.00018475 | 0.00095004 | 0.00043971 | 0.0002884 | 5.0146 | 89.5624 | 0.8208 | 11.0273 | 88.1519 | 0.015434 | 0.00077386 | 0.0014938 | b.d. | 0.80115 | 0.11097 | 0.40062 | 0.0010153 | b.d. | 0.0018466 | 0.0054068 | 0.0017371 | b.d.
85 | 308_2A_p58 | 2010-10-15 | Plagioclase | 1.122 | 0.069 | 0.199 | 0.006 | 32.892 | 19.02 | 45.038 | 0.078 | b.d. | b.d. | 1.028 | b.d. | b.d. | 99.452 | 2.1068 | 1.8134 | 3.9202 | 0.040215 | 0.013875 | 0.95326 | 0.10176 | 0.0041173 | 0.00023761 | 0.0027438 | 0 | 0 | 0 | 0 | 5.0364 | 74.3486 | 0.38874 | 9.6079 | 90.0034 | 0.0137 | 0.0003734 | 0.0032313 | 0.00045837 | 0.83829 | 0.11543 | 0.387 | 0.0014666 | b.d. | b.d. | 0.0039504 | b.d. | b.d.
86 | 308_2A_p59 | 2010-10-15 | Plagioclase | 1.181 | 0.059 | 0.234 | 0.001 | 31.948 | 18.876 | 45.173 | 0.095 | b.d. | 0.014 | 1.162 | 0.0065336 | b.d. | 98.7495 | 2.1293 | 1.7749 | 3.9042 | 0.045806 | 0.016441 | 0.95331 | 0.10793 | 0.0035476 | 3.9906e-05 | 0.0033675 | 0 | 0.00055896 | 0.00024692 | 0 | 5.0354 | 73.5882 | 0.33318 | 10.1367 | 89.5302 | 0.014421 | 0.00031928 | 0.0037996 | 7.6395e-05 | 0.81423 | 0.11455 | 0.38816 | 0.0017863 | b.d. | 0.0010772 | 0.0044654 | 0.00096716 | b.d.
92 | 308_2A_p65 | 2010-10-15 | Plagioclase | 1.164 | 0.101 | 0.178 | b.d. | 31.577 | 18.579 | 45.566 | 0.049 | b.d. | 0.002 | 1.381 | 0.0057594 | b.d. | 98.6028 | 2.1497 | 1.7557 | 3.9054 | 0.054485 | 0.012517 | 0.9391 | 0.10647 | 0.0060782 | 0 | 0.0017384 | 7.46e-05 | 7.9918e-05 | 0.00021785 | 0.00021707 | 5.0269 | 81.3191 | 0.57797 | 10.1241 | 89.2979 | 0.014213 | 0.00054657 | 0.0028903 | b.d. | 0.80477 | 0.11275 | 0.39154 | 0.00092133 | b.d. | 0.00015388 | 0.0053069 | 0.00085256 | b.d.
105 | 308_2A_p78 | 2010-10-15 | Plagioclase | 1.584 | 0.05 | 0.498 | 0.008 | 29.873 | 17.955 | 46.823 | 0.086 | 0.017 | 0.022 | 0.99 | b.d. | b.d. | 97.906 | 2.2162 | 1.6665 | 3.8827 | 0.039188 | 0.035134 | 0.91055 | 0.14536 | 0.0030189 | 0.00032057 | 0.0030611 | 0.00063619 | 0.000882 | 0 | 0 | 5.0209 | 52.7274 | 0.28509 | 13.7275 | 85.9874 | 0.019342 | 0.00027058 | 0.0080863 | 0.00061116 | 0.76134 | 0.10896 | 0.40234 | 0.001617 | 0.012609 | 0.0016927 | 0.0038044 | b.d. | b.d.
106 | 308_2A_p79 | 2010-10-15 | Plagioclase | 1.574 | 0.051 | 0.498 | 0.01 | 30.084 | 18.014 | 46.943 | 0.098 | b.d. | 0.011 | 1.023 | b.d. | b.d. | 98.306 | 2.2125 | 1.6711 | 3.8836 | 0.040322 | 0.034985 | 0.90967 | 0.14383 | 0.0030663 | 0.00039901 | 0.0034735 | 0.00037264 | 0.00043913 | 0 | 0.00069253 | 5.0211 | 53.5439 | 0.29021 | 13.6134 | 86.0964 | 0.01922 | 0.00027599 | 0.0080863 | 0.00076395 | 0.76672 | 0.10932 | 0.40337 | 0.0018427 | b.d. | 0.00084636 | 0.0039312 | b.d. | b.d.
109 | 308_2A_p82 | 2010-10-15 | Plagioclase | 1.479 | 0.034 | 0.415 | 0.003 | 31.18 | 18.32 | 45.798 | 0.123 | b.d. | 0.022 | 0.855 | 0.015396 | b.d. | 98.2444 | 2.1633 | 1.7358 | 3.8991 | 0.033775 | 0.029218 | 0.92716 | 0.13545 | 0.0020487 | 0.00011997 | 0.0043692 | 0 | 0.00088019 | 0.00058307 | 0 | 5.0327 | 53.6167 | 0.19243 | 12.7225 | 87.0851 | 0.01806 | 0.00018399 | 0.0067385 | 0.00022918 | 0.79465 | 0.11118 | 0.39353 | 0.0023127 | b.d. | 0.0016927 | 0.0032856 | 0.0022791 | b.d.
110 | 308_2A_p83 | 2010-10-15 | Plagioclase | 0.941 | 0.047 | 0.214 | b.d. | 32.443 | 19.431 | 44.388 | 0.083 | b.d. | 0.007 | 0.797 | b.d. | b.d. | 98.351 | 2.1011 | 1.8099 | 3.9109 | 0.031549 | 0.015098 | 0.98543 | 0.086359 | 0.0028379 | 0 | 0.0029544 | 0 | 0.00028064 | 0 | 6.4323e-05 | 5.0357 | 67.6335 | 0.26408 | 8.0362 | 91.6998 | 0.01149 | 0.00025434 | 0.0034748 | b.d. | 0.82684 | 0.11792 | 0.38142 | 0.0015606 | b.d. | 0.00053859 | 0.0030627 | b.d. | b.d.
128 | 308_2A_p101 | 2010-10-15 | Plagioclase | 1.457 | 0.059 | 0.298 | b.d. | 31.281 | 18.162 | 46.662 | 0.084 | b.d. | 0.012 | 0.881 | b.d. | b.d. | 98.896 | 2.1849 | 1.7262 | 3.9111 | 0.034498 | 0.020798 | 0.91114 | 0.13227 | 0.003524 | 0 | 0.0029578 | 0 | 0.00047592 | 0 | 0 | 5.017 | 62.3883 | 0.3366 | 12.6342 | 87.0292 | 0.017791 | 0.00031928 | 0.0048388 | b.d. | 0.79723 | 0.11022 | 0.40096 | 0.0015794 | b.d. | 0.0009233 | 0.0033855 | b.d. | b.d.
129 | 308_2A_p102 | 2010-10-15 | Plagioclase | 1.448 | 0.051 | 0.344 | 0.008 | 31.114 | 18.13 | 46.841 | 0.102 | b.d. | 0.019 | 1.047 | b.d. | b.d. | 99.104 | 2.1898 | 1.7143 | 3.9041 | 0.040934 | 0.02397 | 0.90811 | 0.13125 | 0.0030414 | 0.00031663 | 0.003586 | 0 | 0.00075235 | 0 | 0 | 5.0161 | 63.0682 | 0.29177 | 12.591 | 87.1172 | 0.017681 | 0.00027599 | 0.0055857 | 0.00061116 | 0.79297 | 0.11003 | 0.40249 | 0.0019179 | b.d. | 0.0014619 | 0.0040234 | b.d. | b.d.
130 | 308_2A_p103 | 2010-10-15 | Plagioclase | 1.481 | 0.052 | 0.395 | 0.01 | 31.19 | 18.083 | 46.604 | 0.078 | b.d. | 0.007 | 1.294 | b.d. | b.d. | 99.194 | 2.1802 | 1.7196 | 3.8998 | 0.050624 | 0.027542 | 0.90635 | 0.13433 | 0.0031031 | 0.00039604 | 0.002744 | 0 | 0.00027737 | 0 | 0 | 5.0254 | 64.7646 | 0.29729 | 12.8694 | 86.8334 | 0.018084 | 0.0002814 | 0.0064138 | 0.00076395 | 0.79491 | 0.10974 | 0.40046 | 0.0014666 | b.d. | 0.00053859 | 0.0049726 | b.d. | b.d.
166 | 308_2A_p134 | 2010-10-15 | Plagioclase | 1.313 | 0.148 | 0.198 | 0.017 | 32.939 | 18.326 | 47.7 | 0.051 | 0.028 | 0.006 | 1.354 | 0.0017496 | b.d. | 102.0817 | 2.1655 | 1.7624 | 3.9278 | 0.051405 | 0.013398 | 0.89137 | 0.11557 | 0.0085708 | 0.00065337 | 0.0017411 | 0.001005 | 0.00023071 | 6.3681e-05 | 0 | 5.0122 | 79.3254 | 0.84398 | 11.3804 | 87.7756 | 0.021522 | 0.0008576 | 0.0038471 | 0.00089554 | 0.5591 | 0.068759 | 0.30925 | 0.00074978 | 0.012701 | 0.0004185 | 0.0077962 | 0.00032949 | b.d.
167 | 308_2A_p135 | 2010-10-15 | Plagioclase | 1.254 | 0.103 | 0.23 | 0.028 | 32.283 | 18.633 | 46.933 | 0.049 | b.d. | 0.014 | 1.175 | b.d. | b.d. | 100.702 | 2.1621 | 1.7528 | 3.9149 | 0.045268 | 0.015793 | 0.91968 | 0.11201 | 0.0060528 | 0.001092 | 0.0016975 | 0 | 0.00054627 | 0 | 0.00022443 | 5.0172 | 74.1359 | 0.58327 | 10.7932 | 88.6235 | 0.020555 | 0.00059684 | 0.0044688 | 0.001475 | 0.54796 | 0.069911 | 0.30427 | 0.00072038 | b.d. | 0.00097651 | 0.0067655 | b.d. | b.d.
168 | 308_2A_p136 | 2010-10-15 | Plagioclase | 1.23 | 0.071 | 0.272 | 0.021 | 33.222 | 18.81 | 46.41 | 0.037 | b.d. | 0.003 | 0.976 | b.d. | b.d. | 101.052 | 2.1305 | 1.7974 | 3.9278 | 0.037469 | 0.018611 | 0.92514 | 0.10947 | 0.0041576 | 0.00081612 | 0.0012773 | 0 | 0.00011665 | 0 | 0 | 5.0252 | 66.8135 | 0.40024 | 10.5388 | 89.061 | 0.020162 | 0.00041141 | 0.0052849 | 0.0011063 | 0.5639 | 0.070575 | 0.30088 | 0.00054396 | b.d. | 0.00020925 | 0.0056197 | b.d. | b.d.
169 | 308_2A_p137 | 2010-10-15 | Plagioclase | 1.259 | 0.299 | 0.043 | 0.026 | 31.715 | 17.863 | 47.767 | 0.028 | b.d. | 0.024 | 1.574 | b.d. | b.d. | 100.598 | 2.2006 | 1.722 | 3.9226 | 0.060643 | 0.0029527 | 0.88172 | 0.11246 | 0.017572 | 0.0010141 | 0.00097006 | 0 | 0.00093651 | 0 | 1.5598e-05 | 5.0009 | 95.357 | 1.7368 | 11.1151 | 87.1481 | 0.020637 | 0.0017326 | 0.00083548 | 0.0013696 | 0.53832 | 0.067022 | 0.30968 | 0.00041164 | b.d. | 0.001674 | 0.0090629 | b.d. | b.d.
170 | 308_2A_p138 | 2010-10-15 | Plagioclase | 1.315 | 0.054 | 0.385 | 0.007 | 31.999 | 18.493 | 47.264 | 0.129 | b.d. | b.d. | 1.091 | 0.0083666 | b.d. | 100.7454 | 2.1738 | 1.7345 | 3.9082 | 0.041962 | 0.026392 | 0.91127 | 0.11726 | 0.0031681 | 0.00027255 | 0.0044616 | 0.00018181 | 0 | 0.00030851 | 0.00037665 | 5.0141 | 61.3893 | 0.30708 | 11.3658 | 88.3272 | 0.021555 | 0.00031291 | 0.0074805 | 0.00036875 | 0.54314 | 0.069385 | 0.30642 | 0.0018965 | b.d. | b.d. | 0.0062819 | 0.0015756 | b.d.
171 | 308_2A_p139 | 2010-10-15 | Plagioclase | 1.396 | 0.053 | 0.393 | b.d. | 32.563 | 18.43 | 47.247 | 0.121 | b.d. | 0.023 | 1.048 | b.d. | b.d. | 101.274 | 2.1616 | 1.7558 | 3.9175 | 0.040098 | 0.0268 | 0.90342 | 0.12383 | 0.0030932 | 0 | 0.0041631 | 0 | 0.00089129 | 0 | 0 | 5.0198 | 59.9391 | 0.30021 | 12.0186 | 87.6812 | 0.022883 | 0.00030711 | 0.0076359 | b.d. | 0.55272 | 0.069149 | 0.30631 | 0.0017789 | b.d. | 0.0016043 | 0.0060343 | b.d. | b.d.
6 | 308_2A_p1 | 2010-11-05 | Plagioclase | 1.151 | 0.249 | 0.056 | 0.011 | 30.147 | 16.686 | 47.6027 | 0.186 | b.d. | 0.003 | 1.54 | b.d. | b.d. | 97.6317 | 2.2489 | 1.6786 | 3.9274 | 0.060843 | 0.0039433 | 0.84459 | 0.10543 | 0.015006 | 0.00043995 | 0.006608 | 0 | 0.00012004 | 0 | 0.00035904 | 4.9648 | 93.9134 | 1.555 | 10.9249 | 87.5202 | 0.022738 | 0.0013417 | 0.00056371 | 0.0010374 | 0.42735 | 0.067122 | 0.15672 | 0.0031713 | b.d. | 0.00032088 | 0.0099895 | b.d. | b.d.
17 | 308_2A_p4 | 2010-11-05 | Plagioclase | 1.061 | 0.056 | 0.241 | 0.02 | 32.987 | 17.712 | 46.69 | 0.108 | b.d. | 0.014 | 0.896 | b.d. | b.d. | 99.785 | 2.1581 | 1.797 | 3.9551 | 0.034635 | 0.016603 | 0.87715 | 0.095084 | 0.0033019 | 0.00078262 | 0.003754 | 0.00043854 | 0.0005481 | 0 | 0 | 4.9875 | 67.5955 | 0.33847 | 9.7468 | 89.9147 | 0.018666 | 0.0004964 | 0.0035883 | 0.0017611 | 0.60386 | 0.11668 | 0.34137 | 0.0021635 | b.d. | 0.00087511 | 0.0054688 | b.d. | b.d.
237 | 308_2A_p20 | 2010-11-05 | Plagioclase | 1.054 | 0.108 | 0.179 | 0.014 | 31.788 | 17.541 | 47.9717 | 0.075 | b.d. | b.d. | 1.253 | 0.00063175 | 0.002948 | 99.9873 | 2.2121 | 1.7276 | 3.9397 | 0.04832 | 0.012303 | 0.86663 | 0.094234 | 0.0063529 | 0.00054654 | 0.0026008 | 0 | 0 | 2.3357e-05 | 0.000109 | 4.971 | 79.7058 | 0.65682 | 9.7428 | 89.6004 | 0.01887 | 0.0012998 | 0.0036286 | 0.00067545 | 0.45993 | 0.098701 | 0.55259 | 0.001811 | b.d. | b.d. | 0.0085393 | 5.5677e-05 | 0.0026312
238 | 308_2A_p21 | 2010-11-05 | Plagioclase | 1.144 | 0.467 | 0.09 | 0.011 | 29.234 | 16.417 | 48.8367 | 0.105 | b.d. | 0.007 | 2.115 | 0.0094845 | 0.0045363 | 98.4407 | 2.292 | 1.617 | 3.9091 | 0.083013 | 0.0062959 | 0.82552 | 0.1041 | 0.027959 | 0.00043706 | 0.0037059 | 0 | 0.00027827 | 0.00035689 | 0.00017071 | 4.9609 | 92.9504 | 2.9197 | 10.8711 | 86.2092 | 0.020481 | 0.0056206 | 0.0018245 | 0.00053071 | 0.42298 | 0.092377 | 0.56256 | 0.0025354 | b.d. | 0.00031596 | 0.014414 | 0.00083588 | 0.0040489
248 | 308_2A_p26 | 2010-11-05 | Plagioclase | 1.154 | 0.5 | 0.032 | 0.035 | 28.125 | 16.535 | 49.378 | 0.045 | b.d. | 0.021 | 1.955 | b.d. | b.d. | 97.78 | 2.3306 | 1.5645 | 3.8951 | 0.077167 | 0.0022512 | 0.83616 | 0.1056 | 0.030104 | 0.0013985 | 0.0015972 | 0 | 0.00083952 | 0 | 0 | 4.9514 | 97.1654 | 3.0975 | 10.866 | 86.0365 | 0.032353 | 0.0059554 | 0.00068387 | 0.001895 | 0.2827 | 0.092917 | 2.8792 | 0.00074468 | b.d. | 0.0012074 | 0.016477 | b.d. | b.d.
256 | 308_2A_p34 | 2010-11-05 | Plagioclase | 1.338 | 0.047 | 0.383 | 0.014 | 31.243 | 16.909 | 48.2255 | 0.101 | 0.019 | 0.003 | 1.023 | 0.0045041 | b.d. | 99.31 | 2.2331 | 1.7051 | 3.9382 | 0.039615 | 0.026434 | 0.8389 | 0.12012 | 0.0027762 | 0.00054883 | 0.003517 | 0.0006956 | 0.00011766 | 0.00016722 | 0 | 4.971 | 59.9783 | 0.28865 | 12.4896 | 87.2217 | 0.037511 | 0.00055981 | 0.0081851 | 0.00075799 | 0.31404 | 0.095018 | 2.812 | 0.0016714 | 0.012817 | 0.00017248 | 0.0086218 | 0.00048283 | b.d.
257 | 308_2A_p35 | 2010-11-05 | Plagioclase | 0.944 | 0.049 | 0.226 | 0.013 | 31.887 | 18.094 | 46.8525 | 0.053 | 0.027 | 0.013 | 0.932 | b.d. | b.d. | 99.0905 | 2.1832 | 1.7512 | 3.9343 | 0.036319 | 0.015696 | 0.90334 | 0.085285 | 0.0029126 | 0.00051283 | 0.0018572 | 0.00099471 | 0.00051308 | 0 | 0 | 4.9822 | 69.8233 | 0.29374 | 8.6013 | 91.1049 | 0.026465 | 0.00058363 | 0.0048298 | 0.00070385 | 0.32052 | 0.10168 | 2.7319 | 0.00087707 | 0.01276 | 0.00074743 | 0.0078549 | b.d. | b.d.
258 | 308_2A_p36 | 2010-11-05 | Plagioclase | 1.278 | 0.046 | 0.345 | 0.024 | 31.669 | 17.389 | 48.6154 | 0.087 | 0.019 | 0.018 | 0.859 | b.d. | 0.0065932 | 100.356 | 2.2278 | 1.7104 | 3.9382 | 0.03292 | 0.023565 | 0.85376 | 0.11355 | 0.002689 | 0.00093109 | 0.0029981 | 0.00068839 | 0.00069865 | 0 | 0.00024227 | 4.9704 | 58.2811 | 0.27721 | 11.706 | 88.0168 | 0.035829 | 0.0005479 | 0.007373 | 0.0012994 | 0.31832 | 0.097716 | 2.8347 | 0.0014397 | 0.012715 | 0.0010349 | 0.0072396 | b.d. | 0.006411
259 | 308_2A_p37 | 2010-11-05 | Plagioclase | 1.202 | 0.054 | 0.304 | 0.002 | 32.679 | 17.584 | 47.2883 | 0.097 | b.d. | 0.013 | 0.927 | b.d. | b.d. | 100.1503 | 2.1769 | 1.773 | 3.95 | 0.035688 | 0.020859 | 0.8673 | 0.10729 | 0.0031711 | 7.7946e-05 | 0.003358 | 7.2794e-05 | 0.0005069 | 0 | 0 | 4.9883 | 63.112 | 0.32432 | 10.9726 | 88.703 | 0.033698 | 0.00064319 | 0.0064968 | 0.00010828 | 0.32848 | 0.098812 | 2.7573 | 0.0016052 | b.d. | 0.00074743 | 0.0078127 | b.d. | b.d.
260 | 308_2A_p38 | 2010-11-05 | Plagioclase | 1.278 | 0.042 | 0.401 | 0.008 | 30.817 | 17.466 | 48.0193 | 0.107 | b.d. | 0.015 | 0.953 | 0.0074746 | 0.018439 | 99.1322 | 2.2321 | 1.6883 | 3.9203 | 0.037046 | 0.027783 | 0.86985 | 0.11518 | 0.0024904 | 0.00031482 | 0.0037402 | 0 | 0.00059057 | 0.00027856 | 0.00068727 | 4.9783 | 57.1446 | 0.25219 | 11.6633 | 88.0845 | 0.035829 | 0.00050026 | 0.0085697 | 0.00043314 | 0.30976 | 0.098148 | 2.8 | 0.0017707 | b.d. | 0.00086242 | 0.0080318 | 0.00080126 | 0.01793
261 | 308_2A_p39 | 2010-11-05 | Plagioclase | 1.294 | 0.049 | 0.32 | 0.012 | 31.416 | 17.286 | 48.0232 | 0.113 | b.d. | 0.007 | 0.934 | 0.0054452 | b.d. | 99.4596 | 2.2225 | 1.7136 | 3.9361 | 0.036149 | 0.022074 | 0.85713 | 0.11611 | 0.0028928 | 0.00047017 | 0.0039328 | 0 | 0.0002744 | 0.00020205 | 0 | 4.9755 | 62.0873 | 0.29635 | 11.895 | 87.8087 | 0.036277 | 0.00058363 | 0.0068387 | 0.00064971 | 0.31578 | 0.097137 | 2.8002 | 0.00187 | b.d. | 0.00040246 | 0.0078717 | 0.00058371 | b.d.
262 | 308_2A_p40 | 2010-11-05 | Plagioclase | 1.017 | 0.144 | 0.17 | 0.03 | 32.469 | 17.411 | 47.1011 | 0.056 | 0.02 | 0.014 | 1.184 | 0.010725 | b.d. | 99.6269 | 2.1809 | 1.7719 | 3.9528 | 0.045848 | 0.011733 | 0.86376 | 0.091301 | 0.0085054 | 0.001176 | 0.0019499 | 0.00073218 | 0.00054907 | 0.00039815 | 0 | 4.9788 | 79.624 | 0.88271 | 9.4753 | 89.642 | 0.028512 | 0.0017152 | 0.0036331 | 0.0016243 | 0.32637 | 0.097839 | 2.7464 | 0.00092672 | 0.0128 | 0.00080493 | 0.0099787 | 0.0011497 | b.d.
269 | 308_2A_p47 | 2010-11-05 | Plagioclase | 0.902 | 0.063 | 0.213 | b.d. | 32.892 | 18.06 | 45.9467 | 0.091 | b.d. | b.d. | 0.892 | b.d. | b.d. | 99.0597 | 2.1431 | 1.8082 | 3.9513 | 0.034795 | 0.014809 | 0.90256 | 0.081573 | 0.0037485 | 0 | 0.003192 | 0 | 0 | 0 | 0 | 4.9922 | 70.1463 | 0.37945 | 8.2574 | 91.3631 | 0.025288 | 0.00075038 | 0.004552 | b.d. | 0.33062 | 0.10149 | 2.6791 | 0.0015059 | b.d. | b.d. | 0.0075177 | b.d. | b.d.
270 | 308_2A_p48 | 2010-11-05 | Plagioclase | 0.855 | 0.066 | 0.205 | b.d. | 32.103 | 18.227 | 45.4416 | 0.054 | b.d. | 0.013 | 0.802 | 0.00073486 | b.d. | 97.7673 | 2.1495 | 1.7897 | 3.9392 | 0.031726 | 0.014454 | 0.92376 | 0.078415 | 0.0039825 | 0 | 0.0019209 | 0 | 0.00052085 | 2.787e-05 | 0 | 4.9949 | 68.7014 | 0.39581 | 7.7935 | 91.8107 | 0.02397 | 0.00078612 | 0.004381 | b.d. | 0.32269 | 0.10242 | 2.6497 | 0.00089362 | b.d. | 0.00074743 | 0.0067592 | 7.8775e-05 | b.d.
14 | 308_2A_p1 | 2010-11-17 | Plagioclase | 1.33 | 0.058 | 0.396 | b.d. | 31.654 | 17.698 | 47.689 | 0.128 | b.d. | 0.023 | 1.226 | b.d. | b.d. | 100.202 | 2.1994 | 1.7205 | 3.9199 | 0.047285 | 0.027221 | 0.87451 | 0.11893 | 0.0034122 | 0 | 0.0044393 | 0.00014585 | 0.00089845 | 0 | 0.00018461 | 4.997 | 63.4645 | 0.3423 | 11.9302 | 87.7275 | 0.031731 | 0.00059753 | 0.014397 | b.d. | 1.008 | 0.086478 | 0.28219 | 0.0024052 | b.d. | 0.0010783 | 0.0075512 | b.d. | b.d.
15 | 308_2A_p2 | 2010-11-17 | Plagioclase | 1.456 | 0.046 | 0.466 | 0.007 | 31.298 | 17.601 | 48.741 | 0.132 | b.d. | 0.006 | 1.109 | b.d. | b.d. | 100.862 | 2.2288 | 1.6867 | 3.9155 | 0.042409 | 0.031761 | 0.86231 | 0.12908 | 0.0026832 | 0.00027098 | 0.0045391 | 3.6153e-05 | 0.00023238 | 0 | 0 | 4.9888 | 57.1783 | 0.26992 | 12.9853 | 86.7448 | 0.034738 | 0.00047391 | 0.016941 | 0.0005236 | 0.99666 | 0.086004 | 0.28841 | 0.0024804 | b.d. | 0.00028128 | 0.0068306 | b.d. | b.d.
16 | 308_2A_p3 | 2010-11-17 | Plagioclase | 1.128 | 0.063 | 0.26 | 0.01 | 32.715 | 18.38 | 46.549 | 0.079 | b.d. | 0.027 | 0.871 | 0.00061211 | b.d. | 100.0826 | 2.1521 | 1.7826 | 3.9346 | 0.033676 | 0.017917 | 0.91044 | 0.10111 | 0.0037154 | 0.0003914 | 0.0027466 | 0 | 0.0010573 | 2.2689e-05 | 0 | 5.0057 | 65.273 | 0.36596 | 9.9591 | 89.6749 | 0.026912 | 0.00064905 | 0.0094523 | 0.000748 | 1.0418 | 0.089811 | 0.27544 | 0.0014845 | b.d. | 0.0012658 | 0.0053647 | 6.9717e-05 | b.d.
18 | 308_2A_p5 | 2010-11-17 | Plagioclase | 0.935 | 0.057 | 0.212 | b.d. | 32.796 | 18.809 | 46.003 | 0.068 | b.d. | 0.009 | 0.799 | b.d. | b.d. | 99.688 | 2.1373 | 1.7958 | 3.9332 | 0.031045 | 0.014681 | 0.93629 | 0.084226 | 0.0033782 | 0 | 0.0023759 | 0.00029387 | 0.00035417 | 0 | 0.00021203 | 5.006 | 67.8933 | 0.32994 | 8.226 | 91.4441 | 0.022307 | 0.00058723 | 0.0077072 | b.d. | 1.0444 | 0.091907 | 0.27221 | 0.0012778 | b.d. | 0.00042193 | 0.0049212 | b.d. | b.d.
19 | 308_2A_p6 | 2010-11-17 | Plagioclase | 1.192 | 0.214 | 0.053 | 0.011 | 30.94 | 17.394 | 48.784 | 0.086 | b.d. | b.d. | 1.585 | 0.0055777 | b.d. | 100.2646 | 2.2459 | 1.6787 | 3.9246 | 0.061023 | 0.0036368 | 0.85796 | 0.1064 | 0.012567 | 0.00042872 | 0.0029773 | 0.00014559 | 0 | 0.00020588 | 0 | 4.9705 | 94.3755 | 1.2864 | 10.891 | 87.8226 | 0.028439 | 0.0022047 | 0.0019268 | 0.0008228 | 0.98526 | 0.084993 | 0.28867 | 0.001616 | b.d. | b.d. | 0.0097624 | 0.00063528 | b.d.
284 | 308_2A_p1 | 2010-11-26 | Plagioclase | 1.014 | 0.065 | 0.295 | 0.029 | 33.311 | 18.448 | 47.21 | 0.062 | b.d. | 0.026 | 0.873 | 0.014696 | b.d. | 101.3477 | 2.1522 | 1.7898 | 3.942 | 0.033283 | 0.020045 | 0.90108 | 0.089626 | 0.00378 | 0.0011192 | 0.0021255 | 0.00025231 | 0.001004 | 0.00053713 | 0 | 4.9954 | 62.4117 | 0.3801 | 9.0124 | 90.6075 | 0.011297 | 0.00033982 | 0.0074911 | 0.0019491 | 0.45295 | 0.043144 | 0.25386 | 0.001873 | b.d. | 0.002942 | 0.0042101 | 0.0012926 | b.d.
301 | 308_2A_p18 | 2010-11-26 | Plagioclase | 0.917 | 0.063 | 0.254 | 0.002 | 32.689 | 18.679 | 46.294 | 0.119 | b.d. | 0.023 | 0.786 | b.d. | b.d. | 99.826 | 2.1459 | 1.7858 | 3.9317 | 0.030469 | 0.017549 | 0.92768 | 0.082414 | 0.0037252 | 7.8486e-05 | 0.0041482 | 0.00043979 | 0.00090302 | 0 | 0.00047252 | 4.9998 | 63.4535 | 0.36744 | 8.129 | 91.5035 | 0.010216 | 0.00032937 | 0.00645 | 0.00013442 | 0.44449 | 0.043684 | 0.24893 | 0.003595 | b.d. | 0.0026025 | 0.0037905 | b.d. | b.d.
302 | 308_2A_p19 | 2010-11-26 | Plagioclase | 1.245 | 0.041 | 0.392 | 0.026 | 31.474 | 17.87 | 47.928 | 0.087 | 0.02 | 0.028 | 0.771 | 0.00057283 | b.d. | 99.8826 | 2.2119 | 1.7119 | 3.9237 | 0.029756 | 0.026964 | 0.88359 | 0.1114 | 0.0024137 | 0.0010158 | 0.0030193 | 0.00072975 | 0.0010945 | 2.1195e-05 | 0 | 4.9842 | 52.4612 | 0.24199 | 11.1689 | 88.5891 | 0.013871 | 0.00021435 | 0.0099543 | 0.0017475 | 0.42797 | 0.041792 | 0.25772 | 0.0026283 | 0.01302 | 0.0031683 | 0.0037182 | 5.0386e-05 | b.d.
303 | 308_2A_p20 | 2010-11-26 | Plagioclase | 1.077 | 0.044 | 0.365 | b.d. | 32.329 | 18.178 | 47.803 | 0.062 | b.d. | 0.007 | 0.931 | 0.0076956 | b.d. | 100.8037 | 2.1884 | 1.7443 | 3.9326 | 0.035643 | 0.024905 | 0.89159 | 0.095592 | 0.0025694 | 0 | 0.0021344 | 0.00032575 | 0.00027142 | 0.00028245 | 0.00016428 | 4.9862 | 58.8668 | 0.2596 | 9.6582 | 90.0822 | 0.011999 | 0.00023003 | 0.0092687 | b.d. | 0.4396 | 0.042512 | 0.25704 | 0.001873 | b.d. | 0.00079207 | 0.0044898 | 0.00067689 | b.d.
5 | 308_2A_p1 | 2010-12-10 | Plagioclase | 1.039 | 0.057 | 0.315 | b.d. | 31.804 | 17.828 | 47.547 | 0.088 | b.d. | 0.02 | 0.949 | b.d. | b.d. | 99.647 | 2.1999 | 1.7342 | 3.9341 | 0.036719 | 0.021723 | 0.88376 | 0.093204 | 0.0033641 | 0 | 0.0030618 | 0.00025606 | 0.00078377 | 0 | 0.00068432 | 4.9781 | 62.8301 | 0.34316 | 9.5074 | 90.1494 | 0.028276 | 0.00040527 | 0.0095868 | b.d. | 0.71337 | 0.052282 | 0.68555 | 0.0015355 | b.d. | 0.0010765 | 0.0042109 | b.d. | b.d.
285 | 308_2A_p65 | 2010-12-10 | Plagioclase | 0.906 | 0.029 | 0.268 | 0.11 | 33.307 | 18.431 | 45.883 | 0.104 | b.d. | 0.015 | 0.734 | b.d. | b.d. | 99.787 | 2.1253 | 1.8183 | 3.9436 | 0.028433 | 0.018503 | 0.9147 | 0.081366 | 0.0017135 | 0.0043136 | 0.0036227 | 0 | 0.0005885 | 0 | 0 | 4.997 | 60.5783 | 0.17173 | 8.1547 | 91.6735 | 0.010151 | 0.00026746 | 0.0035668 | 0.011183 | 1.1772 | 0.10051 | 0.25009 | 0.002515 | b.d. | 0.001174 | 0.0077379 | b.d. | b.d.
286 | 308_2A_p66 | 2010-12-10 | Plagioclase | 1.043 | 0.051 | 0.344 | 0.098 | 31.756 | 17.899 | 47.099 | 0.136 | b.d. | 0.013 | 1.153 | 0.013332 | b.d. | 99.6053 | 2.1845 | 1.7359 | 3.9205 | 0.044723 | 0.023782 | 0.88948 | 0.093794 | 0.0030175 | 0.0038481 | 0.0047436 | 0 | 0.00051071 | 0.00049578 | 0.00015292 | 4.9851 | 65.2848 | 0.30594 | 9.5098 | 90.1842 | 0.011686 | 0.00047036 | 0.0045783 | 0.0099633 | 1.1224 | 0.097606 | 0.25672 | 0.0032889 | b.d. | 0.0010175 | 0.012155 | 0.0029513 | b.d.
287 | 308_2A_p67 | 2010-12-10 | Plagioclase | 1.219 | 0.047 | 0.412 | 0.107 | 30.542 | 17.491 | 47.495 | 0.138 | b.d. | 0.018 | 1.009 | b.d. | b.d. | 98.478 | 2.224 | 1.6855 | 3.9095 | 0.039512 | 0.028755 | 0.87752 | 0.11067 | 0.0028074 | 0.0042417 | 0.0048594 | 0 | 0.00071391 | 0 | 0.00016324 | 4.9788 | 57.8786 | 0.28329 | 11.1676 | 88.5491 | 0.013659 | 0.00043346 | 0.0054833 | 0.010878 | 1.0795 | 0.095381 | 0.25888 | 0.0033373 | b.d. | 0.0014088 | 0.010637 | b.d. | b.d.
288 | 308_2A_p68 | 2010-12-10 | Plagioclase | 0.863 | 0.081 | 0.168 | 0.015 | 32.226 | 18.428 | 45.834 | 0.058 | 0.021 | 0.016 | 0.816 | b.d. | b.d. | 98.526 | 2.1522 | 1.7835 | 3.9357 | 0.032044 | 0.011758 | 0.92712 | 0.07857 | 0.0048519 | 0.0005963 | 0.0020481 | 0.00077964 | 0.00063637 | 0 | 0 | 4.9944 | 73.156 | 0.48012 | 7.775 | 91.7449 | 0.0096696 | 0.00074703 | 0.0022359 | 0.001525 | 1.139 | 0.10049 | 0.24982 | 0.0014026 | 0.012598 | 0.0012523 | 0.0086024 | b.d. | b.d.
289 | 308_2A_p69 | 2010-12-10 | Plagioclase | 1.342 | 0.056 | 0.467 | 0.114 | 30.352 | 17.282 | 48.331 | 0.127 | b.d. | 0.011 | 1.056 | b.d. | b.d. | 99.138 | 2.2453 | 1.6618 | 3.9071 | 0.041026 | 0.032337 | 0.86019 | 0.12088 | 0.0033186 | 0.0044836 | 0.0044368 | 0.00022038 | 0.00043283 | 0 | 4.733e-05 | 4.9746 | 55.9224 | 0.33712 | 12.2793 | 87.3836 | 0.015037 | 0.00051647 | 0.0062152 | 0.01159 | 1.0728 | 0.094242 | 0.26343 | 0.0030713 | b.d. | 0.00086096 | 0.011133 | b.d. | b.d.
290 | 308_2A_p70 | 2010-12-10 | Plagioclase | 1.44 | 0.058 | 0.358 | b.d. | 30.927 | 17.032 | 48.11 | 0.138 | b.d. | b.d. | 0.848 | 0.011322 | b.d. | 98.9223 | 2.2371 | 1.6949 | 3.9319 | 0.032976 | 0.024812 | 0.84853 | 0.12982 | 0.0034403 | 0 | 0.0048255 | 0 | 0 | 0.00042211 | 9.7359e-05 | 4.9771 | 57.0636 | 0.35041 | 13.223 | 86.4266 | 0.016135 | 0.00053491 | 0.0047646 | b.d. | 1.0931 | 0.092878 | 0.26223 | 0.0033373 | b.d. | b.d. | 0.0089397 | 0.0025064 | b.d.
10 | 308_2A_p5 | 2011-04-13 | Plagioclase | 1.252 | 0.857 | 0.019 | 0.075 | 27.798 | 15.13 | 49.619 | 0.093 | b.d. | 0.015 | 2.442 | b.d. | b.d. | 97.3 | 2.342 | 1.5463 | 3.8883 | 0.096391 | 0.0013367 | 0.76512 | 0.11457 | 0.051599 | 0.0029969 | 0.0033009 | 0 | 0.00059967 | 0 | 0 | 4.9602 | 98.6323 | 5.5405 | 12.3026 | 82.1569 | 0.025051 | 0.015829 | 0.00032409 | 0.0048894 | 0.41407 | 0.081547 | 0.25626 | 0.002259 | b.d. | 0.0014658 | 0.016755 | b.d. | b.d.
285 | 308_2A_p61 | 2011-04-13 | Plagioclase | 1.359 | 0.04 | 0.494 | 0.011 | 30.945 | 17.251 | 47.413 | 0.132 | b.d. | 0.006 | 1.023 | b.d. | b.d. | 98.674 | 2.2136 | 1.7027 | 3.9163 | 0.039942 | 0.034376 | 0.86291 | 0.12302 | 0.0023822 | 0.00043477 | 0.0046344 | 0 | 0.00023726 | 0 | 0.0007983 | 4.9925 | 53.7444 | 0.24104 | 12.447 | 87.312 | 0.017865 | 0.001671 | 0.0079423 | 0.00076664 | 0.44009 | 0.31767 | 0.3859 | 0.0026952 | b.d. | 0.00012253 | 0.0093522 | b.d. | b.d.
286 | 308_2A_p62 | 2011-04-13 | Plagioclase | 1.342 | 0.052 | 0.477 | 0.002 | 31.282 | 17.341 | 48.182 | 0.112 | b.d. | 0.028 | 1.049 | b.d. | b.d. | 99.867 | 2.2225 | 1.7006 | 3.9231 | 0.040466 | 0.032795 | 0.85702 | 0.12002 | 0.0030598 | 7.8102e-05 | 0.0038851 | 0.00047411 | 0.001094 | 0 | 0.00045428 | 4.9845 | 55.2351 | 0.31219 | 12.2457 | 87.4421 | 0.017642 | 0.0021723 | 0.007669 | 0.00013939 | 0.44488 | 0.31933 | 0.39216 | 0.0022868 | b.d. | 0.00057183 | 0.0095899 | b.d. | b.d.
287 | 308_2A_p63 | 2011-04-13 | Plagioclase | 1.113 | 0.049 | 0.278 | 0.014 | 32.558 | 17.771 | 46.375 | 0.085 | b.d. | b.d. | 0.896 | b.d. | b.d. | 99.139 | 2.1595 | 1.7868 | 3.9463 | 0.034892 | 0.019295 | 0.88662 | 0.10049 | 0.0029106 | 0.00055191 | 0.0029765 | 0 | 0 | 0 | 0.00050529 | 4.995 | 64.392 | 0.294 | 10.15 | 89.5561 | 0.014631 | 0.002047 | 0.0044696 | 0.00097573 | 0.46303 | 0.32725 | 0.37746 | 0.0017355 | b.d. | b.d. | 0.0081912 | b.d. | b.d.
288 | 308_2A_p64 | 2011-04-13 | Plagioclase | 1.175 | 0.054 | 0.333 | 0.023 | 32.474 | 17.634 | 46.933 | 0.059 | b.d. | b.d. | 0.846 | 0.0097103 | b.d. | 99.5407 | 2.1736 | 1.7725 | 3.9461 | 0.032766 | 0.022987 | 0.87499 | 0.10551 | 0.0031902 | 0.00090177 | 0.0020548 | 3.6616e-05 | 0 | 0.00036055 | 0.0002085 | 4.9909 | 58.7703 | 0.32431 | 10.7255 | 88.9501 | 0.015446 | 0.0022559 | 0.0053538 | 0.001603 | 0.46183 | 0.32472 | 0.382 | 0.0012047 | b.d. | b.d. | 0.0077341 | 0.00092154 | b.d.
289 | 308_2A_p65 | 2011-04-13 | Plagioclase | 1.204 | 0.114 | 0.209 | 0.004 | 32.599 | 17.496 | 47.224 | 0.078 | 0.026 | 0.007 | 1.262 | b.d. | b.d. | 100.223 | 2.1761 | 1.7704 | 3.9465 | 0.048633 | 0.014355 | 0.86381 | 0.10757 | 0.0067011 | 0.00015605 | 0.0027029 | 0.00094726 | 0.00027321 | 0 | 0.00069958 | 4.9924 | 77.2102 | 0.68513 | 10.9981 | 88.3168 | 0.015828 | 0.0047624 | 0.0033602 | 0.00027878 | 0.46361 | 0.32218 | 0.38437 | 0.0015926 | 0.013068 | 0.00014296 | 0.011537 | b.d. | b.d.
290 | 308_2A_p66 | 2011-04-13 | Plagioclase | 1.001 | 0.081 | 0.234 | 0.018 | 32.531 | 17.537 | 45.342 | 0.076 | 0.013 | 0.006 | 0.89 | b.d. | b.d. | 97.729 | 2.1418 | 1.8111 | 3.9529 | 0.035158 | 0.016475 | 0.88755 | 0.091676 | 0.0048808 | 0.00071982 | 0.0026997 | 0.00048551 | 0.00024006 | 0 | 0.00028568 | 4.9969 | 68.0919 | 0.49596 | 9.3157 | 90.1884 | 0.013159 | 0.0033838 | 0.0037621 | 0.0012545 | 0.46264 | 0.32294 | 0.36905 | 0.0015518 | 0.01241 | 0.00012253 | 0.0081363 | b.d. | b.d.
291 | 308_2A_p67 | 2011-04-13 | Plagioclase | 1.045 | 0.07 | 0.268 | 0.02 | 32.914 | 17.684 | 46.799 | 0.19 | 0.179 | 0.017 | 1.21 | b.d. | b.d. | 100.396 | 2.1545 | 1.7859 | 3.9404 | 0.046586 | 0.01839 | 0.87227 | 0.093277 | 0.0041109 | 0.0007795 | 0.0065779 | 0.0065154 | 0.0006629 | 0 | 0 | 4.9902 | 71.6971 | 0.42395 | 9.6195 | 89.9565 | 0.013737 | 0.0029243 | 0.0043088 | 0.0013939 | 0.46809 | 0.32564 | 0.38091 | 0.0038794 | 0.016021 | 0.00034718 | 0.011062 | b.d. | b.d.
292 | 308_2A_p68 | 2011-04-13 | Plagioclase | 1.203 | 0.034 | 0.351 | 0.02 | 32.26 | 17.331 | 47.013 | 0.109 | 0.089 | 0.008 | 0.991 | b.d. | b.d. | 99.409 | 2.1805 | 1.7634 | 3.944 | 0.038439 | 0.024265 | 0.86124 | 0.10818 | 0.0020116 | 0.00078532 | 0.0038018 | 0.0032637 | 0.00031428 | 0 | 0 | 4.9863 | 61.3021 | 0.20708 | 11.1363 | 88.6567 | 0.015815 | 0.0014204 | 0.0056432 | 0.0013939 | 0.45879 | 0.31914 | 0.38265 | 0.0022256 | 0.013697 | 0.00016338 | 0.0090597 | b.d. | b.d.
293 | 308_2A_p69 | 2011-04-13 | Plagioclase | 1.131 | 0.034 | 0.316 | 0.01 | 32.525 | 17.455 | 46.188 | 0.106 | 0.021 | b.d. | 0.826 | b.d. | b.d. | 98.612 | 2.16 | 1.7927 | 3.9527 | 0.032305 | 0.022027 | 0.87461 | 0.10255 | 0.0020283 | 0.00039592 | 0.0037279 | 0.00077648 | 0 | 0 | 2.4272e-05 | 4.9912 | 59.4585 | 0.20714 | 10.4731 | 89.3197 | 0.014868 | 0.0014204 | 0.0050805 | 0.00069695 | 0.46256 | 0.32143 | 0.37593 | 0.0021643 | 0.012247 | b.d. | 0.0075513 | b.d. | b.d.
230 | 308_3A_p18 | 2010-10-15 | Plagioclase | 1.44 | 0.034 | 0.286 | 0.005 | 35.208 | 18.744 | 44.888 | 0.066 | b.d. | 0.009 | 0.435 | b.d. | b.d. | 101.115 | 2.0587 | 1.903 | 3.9617 | 0.016684 | 0.01955 | 0.92103 | 0.12804 | 0.0019891 | 0.00019413 | 0.0022762 | 0.0001813 | 0.00034961 | 0 | 0 | 5.0522 | 46.0446 | 0.18925 | 12.1823 | 87.6284 | 0.023843 | 0.000247 | 0.0057494 | 0.00041374 | 0.85919 | 0.076681 | 0.33537 | 0.0011094 | b.d. | 0.00051947 | 0.0037773 | b.d. | b.d.
236 | 308_3A_p19 | 2010-10-15 | Plagioclase | 0.961 | 0.027 | 0.196 | 0.01 | 34.348 | 19.492 | 43.355 | 0.047 | b.d. | b.d. | 0.306 | 0.017769 | b.d. | 98.7598 | 2.041 | 1.9057 | 3.9468 | 0.012047 | 0.013753 | 0.98315 | 0.087715 | 0.0016214 | 0.00039855 | 0.0016639 | 0.00026054 | 0 | 0.00067068 | 1.8831e-05 | 5.0481 | 46.6941 | 0.15118 | 8.1786 | 91.6702 | 0.014371 | 0.00023988 | 0.0047191 | 0.00079856 | 1.9139 | 0.1864 | 1.2878 | 0.00094635 | b.d. | b.d. | 0.0030477 | 0.0024129 | b.d.
238 | 308_3A_p21 | 2010-10-15 | Plagioclase | 1.075 | 0.039 | 0.201 | 0.005 | 35.025 | 19.287 | 44.814 | 0.078 | b.d. | 0.028 | 0.363 | 0.013617 | b.d. | 100.9286 | 2.0598 | 1.8973 | 3.957 | 0.013953 | 0.01377 | 0.94978 | 0.095797 | 0.0022866 | 0.00019456 | 0.002696 | 0 | 0.00109 | 0.00050179 | 0 | 5.0374 | 50.3299 | 0.21821 | 9.1421 | 90.6396 | 0.016075 | 0.00034649 | 0.0048395 | 0.00039928 | 1.9516 | 0.18444 | 1.3311 | 0.0015705 | b.d. | 0.0017009 | 0.0036154 | 0.0018491 | b.d.
253 | 308_3A_p36 | 2010-10-15 | Plagioclase | 1.298 | 0.042 | 0.245 | 0.009 | 33.43 | 19.081 | 44.022 | 0.052 | b.d. | 0.018 | 0.579 | b.d. | b.d. | 98.776 | 2.0736 | 1.8559 | 3.9295 | 0.022808 | 0.017201 | 0.96298 | 0.11854 | 0.0025237 | 0.0003589 | 0.001842 | 7.4485e-05 | 0.00071815 | 0 | 0 | 5.0566 | 57.0072 | 0.2328 | 10.9352 | 88.832 | 0.01941 | 0.00037314 | 0.0058989 | 0.00071871 | 1.8627 | 0.18247 | 1.3076 | 0.001047 | b.d. | 0.0010935 | 0.0057666 | b.d. | b.d.
254 | 308_3A_p37 | 2010-10-15 | Plagioclase | 1.265 | 0.052 | 0.189 | b.d. | 32.321 | 19.17 | 44.291 | 0.073 | b.d. | 0.029 | 0.464 | b.d. | b.d. | 97.854 | 2.1049 | 1.8104 | 3.9153 | 0.018442 | 0.013388 | 0.97612 | 0.11656 | 0.0031525 | 0 | 0.002609 | 0.00026303 | 0.0011674 | 0 | 0 | 5.047 | 57.9382 | 0.28768 | 10.6368 | 89.0755 | 0.018917 | 0.00046199 | 0.0045506 | b.d. | 1.8009 | 0.18332 | 1.3156 | 0.0014699 | b.d. | 0.0017617 | 0.0046213 | b.d. | b.d.
255 | 308_3A_p38 | 2010-10-15 | Plagioclase | 1.617 | 0.068 | 0.259 | 0.004 | 32.218 | 18.503 | 44.873 | 0.089 | b.d. | 0.005 | 0.581 | b.d. | b.d. | 98.217 | 2.1221 | 1.7957 | 3.9178 | 0.022978 | 0.018256 | 0.93751 | 0.14826 | 0.0041021 | 0.00016014 | 0.0031651 | 0 | 0.00020028 | 0 | 0.00015352 | 5.0529 | 55.7253 | 0.37638 | 13.6036 | 86.02 | 0.02418 | 0.00060414 | 0.006236 | 0.00031943 | 1.7952 | 0.17695 | 1.3329 | 0.001792 | b.d. | 0.00030374 | 0.0057866 | b.d. | b.d.
256 | 308_3A_p39 | 2010-10-15 | Plagioclase | 1.349 | 0.093 | 0.27 | 0.027 | 32.54 | 18.801 | 43.971 | 0.086 | b.d. | 0.028 | 0.832 | b.d. | b.d. | 97.997 | 2.0901 | 1.823 | 3.9131 | 0.033074 | 0.01913 | 0.95752 | 0.12433 | 0.0056392 | 0.0010865 | 0.0030742 | 0.00018791 | 0.0011273 | 0 | 0.00010053 | 5.0586 | 63.3558 | 0.51855 | 11.4325 | 88.049 | 0.020173 | 0.00082624 | 0.0065008 | 0.0021561 | 1.8131 | 0.17979 | 1.3061 | 0.0017316 | b.d. | 0.0017009 | 0.0082864 | b.d. | b.d.
267 | 308_3A_p50 | 2010-10-15 | Plagioclase | 1.5 | 0.138 | 0.196 | 0.001 | 33.395 | 18.459 | 44.137 | 0.072 | b.d. | 0.012 | 0.394 | 0.00064648 | b.d. | 98.3046 | 2.0845 | 1.8588 | 3.9433 | 0.015561 | 0.013797 | 0.93403 | 0.13735 | 0.0083138 | 3.9983e-05 | 0.0025571 | 0 | 0.00048002 | 2.4479e-05 | 0.00088443 | 5.0563 | 53.0048 | 0.77001 | 12.7212 | 86.5088 | 0.022431 | 0.001226 | 0.0047191 | 7.9856e-05 | 1.8608 | 0.17652 | 1.311 | 0.0014497 | b.d. | 0.00072897 | 0.0039241 | 8.7786e-05 | b.d.
268 | 308_3A_p51 | 2010-10-15 | Plagioclase | 1.492 | 0.119 | 0.174 | 0.017 | 33.501 | 18.315 | 44.152 | 0.091 | b.d. | 0.012 | 0.417 | b.d. | b.d. | 98.29 | 2.0841 | 1.8637 | 3.9478 | 0.016461 | 0.012242 | 0.92626 | 0.13655 | 0.0071653 | 0.00067934 | 0.0032302 | 0.00041052 | 0.00047977 | 0 | 0 | 5.0515 | 57.3496 | 0.66968 | 12.7617 | 86.5686 | 0.022311 | 0.0010572 | 0.0041894 | 0.0013576 | 1.8667 | 0.17515 | 1.3114 | 0.0018323 | b.d. | 0.00072897 | 0.0041532 | b.d. | b.d.
113 | 308_3A_p1 | 2010-11-12 | Plagioclase | 1.303 | 0.177 | 0.177 | 0.01 | 34.388 | 18.259 | 45.154 | 0.051 | b.d. | 0.019 | 0.563 | 0.0017496 | b.d. | 100.1027 | 2.0892 | 1.8752 | 3.9643 | 0.021784 | 0.012206 | 0.90514 | 0.11689 | 0.010447 | 0.0003917 | 0.0017745 | 0.00014632 | 0.00074459 | 6.4902e-05 | 0.00033679 | 5.0344 | 64.089 | 1.0118 | 11.3211 | 87.6671 | 0.042032 | 0.0016865 | 0.0041701 | 0.00056987 | 1.332 | 0.15231 | 0.16636 | 0.00094336 | b.d. | 0.0012922 | 0.0065196 | 0.00021294 | b.d.
114 | 308_3A_p2 | 2010-11-12 | Plagioclase | 1.273 | 0.117 | 0.178 | 0.038 | 34.587 | 18.342 | 44.425 | 0.053 | b.d. | b.d. | 0.466 | 0.0097398 | b.d. | 99.4887 | 2.0689 | 1.8984 | 3.9673 | 0.018149 | 0.012356 | 0.9152 | 0.11494 | 0.0069506 | 0.0014982 | 0.0018561 | 0 | 0 | 0.00036367 | 0 | 5.0386 | 59.4958 | 0.6702 | 11.0832 | 88.2466 | 0.041064 | 0.0011148 | 0.0041937 | 0.0021655 | 1.3397 | 0.15301 | 0.16368 | 0.00098035 | b.d. | b.d. | 0.0053963 | 0.0011854 | b.d.
115 | 308_3A_p3 | 2010-11-12 | Plagioclase | 1.162 | 0.082 | 0.167 | 0.005 | 34.642 | 18.517 | 44.063 | 0.056 | 0.026 | 0.017 | 0.382 | 0.001725 | b.d. | 99.1207 | 2.0603 | 1.909 | 3.9693 | 0.014937 | 0.011639 | 0.92764 | 0.10534 | 0.0048909 | 0.00019792 | 0.0019691 | 0.00096117 | 0.00067326 | 6.4668e-05 | 0 | 5.0376 | 56.206 | 0.47124 | 10.1498 | 89.379 | 0.037483 | 0.0007813 | 0.0039345 | 0.00028493 | 1.3418 | 0.15447 | 0.16234 | 0.0010358 | 0.012501 | 0.0011561 | 0.0044236 | 0.00020995 | b.d.
116 | 308_3A_p4 | 2010-11-12 | Plagioclase | 1.078 | 0.064 | 0.158 | 0.023 | 33.906 | 18.733 | 44.015 | 0.067 | b.d. | 0.01 | 0.339 | b.d. | b.d. | 98.393 | 2.0735 | 1.8825 | 3.9559 | 0.013355 | 0.011094 | 0.94549 | 0.098459 | 0.0038459 | 0.00091727 | 0.0023735 | 0.00029796 | 0.00039901 | 0 | 0.00013012 | 5.0326 | 54.6244 | 0.36704 | 9.3968 | 90.2362 | 0.034774 | 0.00060979 | 0.0037225 | 0.0013107 | 1.3133 | 0.15627 | 0.16217 | 0.0012393 | b.d. | 0.00068008 | 0.0039256 | b.d. | b.d.
119 | 308_3A_p7 | 2010-11-12 | Plagioclase | 1.242 | 0.152 | 0.184 | 0.004 | 33.28 | 18.365 | 44.749 | 0.064 | b.d. | 0.025 | 0.538 | 0.014686 | b.d. | 98.6177 | 2.1035 | 1.8438 | 3.9473 | 0.02115 | 0.012892 | 0.92495 | 0.1132 | 0.0091145 | 0.00015919 | 0.0022624 | 0 | 0.00099539 | 0.00055349 | 0.00023064 | 5.033 | 62.1289 | 0.87032 | 10.8088 | 88.3208 | 0.040064 | 0.0014483 | 0.004335 | 0.00022795 | 1.2891 | 0.1532 | 0.16487 | 0.0011838 | b.d. | 0.0017002 | 0.0062301 | 0.0017874 | b.d.
120 | 308_3A_p8 | 2010-11-12 | Plagioclase | 1.217 | 0.082 | 0.184 | 0.023 | 33.086 | 18.317 | 44.833 | 0.056 | 0.027 | b.d. | 0.405 | 0.00072504 | b.d. | 98.2307 | 2.1123 | 1.8372 | 3.9495 | 0.015958 | 0.012922 | 0.92465 | 0.11117 | 0.0049283 | 0.00091741 | 0.0019841 | 0.0010058 | 0 | 2.7388e-05 | 0.00012606 | 5.0232 | 55.2568 | 0.47354 | 10.682 | 88.8445 | 0.039257 | 0.0007813 | 0.004335 | 0.0013107 | 1.2816 | 0.1528 | 0.16518 | 0.0010358 | 0.012782 | b.d. | 0.0046899 | 8.8242e-05 | b.d.
121 | 308_3A_p9 | 2010-11-12 | Plagioclase | 1.203 | 0.081 | 0.189 | b.d. | 33.288 | 18.44 | 44.443 | 0.085 | b.d. | 0.006 | 0.376 | 0.010583 | b.d. | 98.1216 | 2.098 | 1.852 | 3.9501 | 0.014844 | 0.013299 | 0.93267 | 0.11011 | 0.0048777 | 0 | 0.0030175 | 0.00011197 | 0.00023991 | 0.00040054 | 0.00031737 | 5.0302 | 52.7458 | 0.46559 | 10.5099 | 89.0245 | 0.038806 | 0.00077177 | 0.0044528 | b.d. | 1.2894 | 0.15382 | 0.16374 | 0.0015723 | b.d. | 0.00040805 | 0.0043541 | 0.001288 | b.d.
122 | 308_3A_p10 | 2010-11-12 | Plagioclase | 1.189 | 0.065 | 0.185 | 0.02 | 33.486 | 18.429 | 44.31 | 0.083 | b.d. | 0.046 | 0.361 | b.d. | b.d. | 98.174 | 2.0907 | 1.8621 | 3.9528 | 0.014245 | 0.013011 | 0.93164 | 0.10877 | 0.0039123 | 0.0007989 | 0.002945 | 0 | 0.0018384 | 0 | 0 | 5.0304 | 52.264 | 0.37462 | 10.4155 | 89.2099 | 0.038354 | 0.00061932 | 0.0043586 | 0.0011397 | 1.2971 | 0.15373 | 0.16325 | 0.0015353 | b.d. | 0.0031284 | 0.0041804 | b.d. | b.d.
123 | 308_3A_p11 | 2010-11-12 | Plagioclase | 1.057 | 0.057 | 0.155 | 0.003 | 33.34 | 18.567 | 44.032 | 0.05 | b.d. | 0.004 | 0.38 | b.d. | b.d. | 97.645 | 2.0892 | 1.8643 | 3.9535 | 0.015078 | 0.010962 | 0.94386 | 0.097235 | 0.0034499 | 0.0001205 | 0.001784 | 0.00037513 | 0.00016075 | 0 | 0.00016655 | 5.0269 | 57.9043 | 0.33028 | 9.3089 | 90.3608 | 0.034096 | 0.0005431 | 0.0036518 | 0.00017096 | 1.2914 | 0.15488 | 0.16223 | 0.00092486 | b.d. | 0.00027203 | 0.0044004 | b.d. | b.d.
124 | 308_3A_p12 | 2010-11-12 | Plagioclase | 1.072 | 0.058 | 0.181 | b.d. | 33.051 | 18.693 | 44.114 | 0.087 | b.d. | 0.011 | 0.319 | 0.00057283 | b.d. | 97.5866 | 2.0951 | 1.85 | 3.9451 | 0.01267 | 0.012813 | 0.95119 | 0.098711 | 0.0035138 | 0 | 0.0031072 | 0 | 0.00044249 | 2.1812e-05 | 0.0002086 | 5.0279 | 49.7198 | 0.33357 | 9.3706 | 90.2958 | 0.03458 | 0.00055262 | 0.0042643 | b.d. | 1.2802 | 0.15593 | 0.16253 | 0.0016093 | b.d. | 0.00074809 | 0.003694 | 6.9717e-05 | b.d.
126 | 308_3A_p14 | 2010-11-12 | Plagioclase | 0.803 | 0.041 | 0.186 | 0.005 | 33.768 | 19.111 | 43.966 | 0.082 | b.d. | b.d. | 0.318 | 0.0055974 | b.d. | 98.2856 | 2.0738 | 1.8772 | 3.9509 | 0.012544 | 0.013076 | 0.9658 | 0.073435 | 0.0024669 | 0.00019966 | 0.0029086 | 0.00026105 | 0 | 0.00021168 | 0.00032069 | 5.0222 | 48.9603 | 0.23682 | 7.0496 | 92.7136 | 0.025903 | 0.00039065 | 0.0043821 | 0.00028493 | 1.308 | 0.15942 | 0.16199 | 0.0015168 | b.d. | b.d. | 0.0036825 | 0.00068124 | b.d.
128 | 308_3A_p16 | 2010-11-12 | Plagioclase | 1.074 | 0.152 | 0.175 | 0.013 | 32.693 | 18.382 | 44.634 | 0.074 | b.d. | 0.01 | 0.817 | 0.0056367 | b.d. | 98.0296 | 2.1129 | 1.824 | 3.9368 | 0.032343 | 0.012348 | 0.93231 | 0.098572 | 0.0091786 | 0.00052098 | 0.0026343 | 0 | 0.00040095 | 0.00021393 | 0 | 5.0255 | 72.3713 | 0.88251 | 9.4776 | 89.6399 | 0.034645 | 0.0014483 | 0.004123 | 0.00074083 | 1.2664 | 0.15334 | 0.16445 | 0.0013688 | b.d. | 0.00068008 | 0.0094609 | 0.00068602 | b.d.
129 | 308_3A_p17 | 2010-11-12 | Plagioclase | 1.203 | 0.185 | 0.157 | 0.022 | 33.054 | 18.309 | 44.036 | 0.105 | 0.024 | 0.008 | 0.703 | b.d. | b.d. | 97.806 | 2.0911 | 1.8499 | 3.941 | 0.027918 | 0.011112 | 0.93152 | 0.11076 | 0.011206 | 0.00088444 | 0.0037496 | 0.00090107 | 0.00032177 | 0 | 0 | 5.0394 | 71.5289 | 1.0637 | 10.5136 | 88.4227 | 0.038806 | 0.0017627 | 0.0036989 | 0.0012537 | 1.2803 | 0.15273 | 0.16225 | 0.0019422 | 0.012684 | 0.00054406 | 0.0081408 | b.d. | b.d.
59 | 308_3A_p39 | 2010-11-26 | Plagioclase | 1.218 | 0.036 | 0.301 | b.d. | 33.03 | 18.4 | 44.616 | 0.043 | b.d. | b.d. | 0.471 | b.d. | 0.016229 | 98.1312 | 2.1062 | 1.8377 | 3.9439 | 0.018595 | 0.02118 | 0.93066 | 0.11148 | 0.0021679 | 0 | 0.0015265 | 3.7324e-05 | 0 | 0 | 0.00061431 | 5.0302 | 46.7508 | 0.20759 | 10.6752 | 89.1172 | 0.21791 | 0.00042273 | 0.0088528 | b.d. | 0.66405 | 0.10047 | 0.31027 | 0.0011828 | b.d. | b.d. | 0.003298 | b.d. | 0.013642
60 | 308_3A_p40 | 2010-11-26 | Plagioclase | 0.993 | 0.053 | 0.194 | b.d. | 33.404 | 18.852 | 44.36 | 0.093 | 0.015 | b.d. | 0.482 | b.d. | 0.0032106 | 98.4492 | 2.0897 | 1.8546 | 3.9443 | 0.018989 | 0.013622 | 0.95151 | 0.090697 | 0.0031849 | 0 | 0.0032946 | 0.00055869 | 0 | 0 | 0.00012128 | 5.0263 | 58.2291 | 0.30466 | 8.6758 | 91.0195 | 0.17766 | 0.00062235 | 0.0057058 | b.d. | 0.67157 | 0.10294 | 0.30848 | 0.0025581 | 0.012744 | b.d. | 0.0033751 | b.d. | 0.0026989
62 | 308_3A_p42 | 2010-11-26 | Plagioclase | 0.824 | 0.056 | 0.19 | 0.031 | 33.464 | 18.988 | 43.256 | 0.127 | b.d. | 0.011 | 0.83 | 0.0013764 | b.d. | 97.7784 | 2.0586 | 1.877 | 3.9357 | 0.033035 | 0.013478 | 0.96822 | 0.076034 | 0.0033998 | 0.001249 | 0.0045453 | 0 | 0.00044342 | 5.2521e-05 | 0 | 5.0361 | 71.023 | 0.32451 | 7.2575 | 92.4179 | 0.14742 | 0.00065758 | 0.0055881 | 0.0015735 | 0.67277 | 0.10368 | 0.30081 | 0.0034933 | b.d. | 0.0007894 | 0.0058118 | 0.00013902 | b.d.
116 | 308_3A_p91 | 2010-11-26 | Plagioclase | 0.772 | 0.043 | 0.214 | 0.007 | 33.168 | 19.055 | 43.914 | 0.055 | b.d. | 0.011 | 0.642 | 0.00573 | b.d. | 97.8867 | 2.0832 | 1.8544 | 3.9375 | 0.025469 | 0.015131 | 0.96848 | 0.071004 | 0.002602 | 0.00028112 | 0.001962 | 0.00041256 | 0.00044198 | 0.00021793 | 0 | 5.0238 | 62.7314 | 0.2497 | 6.8137 | 92.9366 | 0.012396 | 0.0005189 | 0.0079352 | 0.00052391 | 0.76825 | 0.10873 | 0.26772 | 0.0012066 | b.d. | 0.00046035 | 0.0025565 | 0.00046476 | b.d.
117 | 308_3A_p92 | 2010-11-26 | Plagioclase | 1.012 | 0.068 | 0.243 | b.d. | 33.063 | 18.464 | 44.104 | 0.074 | b.d. | 0.017 | 0.746 | 0.0036367 | b.d. | 97.7946 | 2.0928 | 1.8491 | 3.9419 | 0.029604 | 0.017187 | 0.93872 | 0.093106 | 0.0041161 | 0 | 0.0026406 | 0.00033765 | 0.00068326 | 0.00013836 | 0 | 5.0284 | 63.2687 | 0.39733 | 8.9875 | 90.6151 | 0.016249 | 0.00082059 | 0.0090106 | b.d. | 0.76582 | 0.10536 | 0.26888 | 0.0016234 | b.d. | 0.00071145 | 0.0029707 | 0.00029497 | b.d.
118 | 308_3A_p93 | 2010-11-26 | Plagioclase | 1.18 | 0.048 | 0.268 | b.d. | 32.951 | 18.418 | 44.683 | 0.088 | 0.021 | b.d. | 0.605 | b.d. | 9.1884e-06 | 98.262 | 2.1078 | 1.832 | 3.9398 | 0.023867 | 0.018844 | 0.93088 | 0.10792 | 0.0028884 | 0 | 0.0031217 | 0.00078323 | 0 | 0 | 3.4756e-07 | 5.0281 | 55.8812 | 0.27728 | 10.3605 | 89.3623 | 0.018947 | 0.00057924 | 0.0099376 | b.d. | 0.76323 | 0.1051 | 0.27241 | 0.0019306 | 0.01264 | b.d. | 0.0024092 | b.d. | 4.7741e-06
119 | 308_3A_p94 | 2010-11-26 | Plagioclase | 0.887 | 0.064 | 0.137 | 0.044 | 34.729 | 18.927 | 43.632 | 0.04 | b.d. | 0.019 | 0.303 | b.d. | 0.017504 | 98.7995 | 2.0473 | 1.9205 | 3.9678 | 0.01189 | 0.0095813 | 0.9515 | 0.080693 | 0.0038306 | 0.0017478 | 0.0014114 | 0.00037097 | 0.0007551 | 0 | 0.00065855 | 5.0305 | 55.3754 | 0.36975 | 7.7887 | 91.8415 | 0.014242 | 0.00077232 | 0.00508 | 0.0032931 | 0.80441 | 0.108 | 0.266 | 0.00087752 | b.d. | 0.00079515 | 0.0012066 | b.d. | 0.0090946
120 | 308_3A_p95 | 2010-11-26 | Plagioclase | 1.223 | 0.078 | 0.252 | 0.005 | 33.833 | 18.305 | 44.908 | 0.114 | b.d. | b.d. | 0.694 | 0.0024403 | 0.0028634 | 99.4173 | 2.0933 | 1.8587 | 3.952 | 0.027054 | 0.017509 | 0.9142 | 0.11053 | 0.004638 | 0.00019731 | 0.0039961 | 0.00014742 | 0 | 9.1199e-05 | 0.00010703 | 5.0305 | 60.7101 | 0.45057 | 10.7377 | 88.8117 | 0.019637 | 0.00094127 | 0.0093443 | 0.00037422 | 0.78366 | 0.10445 | 0.27378 | 0.0025009 | b.d. | b.d. | 0.0027636 | 0.00019793 | 0.0014878
121 | 308_3A_p96 | 2010-11-26 | Plagioclase | 1.181 | 0.08 | 0.272 | 0.015 | 32.646 | 18.372 | 45.029 | 0.085 | b.d. | 0.004 | 0.716 | b.d. | 0.0038274 | 98.4038 | 2.1212 | 1.8125 | 3.9337 | 0.028207 | 0.019098 | 0.92728 | 0.10787 | 0.0048074 | 0.00059822 | 0.0030112 | 3.7245e-05 | 0.0001596 | 0 | 0.00014457 | 5.0249 | 59.6277 | 0.46227 | 10.3723 | 89.1654 | 0.018963 | 0.0009654 | 0.010086 | 0.0011227 | 0.75616 | 0.10483 | 0.27452 | 0.0018647 | b.d. | 0.0001674 | 0.0028512 | b.d. | 0.0019886
124 | 308_3A_p99 | 2010-11-26 | Plagioclase | 1.31 | 0.098 | 0.243 | b.d. | 32.177 | 18.106 | 44.91 | 0.059 | b.d. | 0.009 | 0.733 | b.d. | b.d. | 97.645 | 2.1321 | 1.8004 | 3.9324 | 0.029102 | 0.017195 | 0.92096 | 0.12058 | 0.0059348 | 0 | 0.0021064 | 0 | 0.0003619 | 0 | 0 | 5.0289 | 62.8593 | 0.56659 | 11.5115 | 87.9219 | 0.021034 | 0.0011826 | 0.0090106 | b.d. | 0.7453 | 0.10332 | 0.2738 | 0.0012943 | b.d. | 0.00037665 | 0.0029189 | b.d. | b.d.
125 | 308_3A_p100 | 2010-11-26 | Plagioclase | 1.331 | 0.076 | 0.256 | 0.004 | 32.636 | 18.118 | 45.333 | 0.082 | b.d. | 0.003 | 0.697 | b.d. | 0.00085852 | 98.5369 | 2.1306 | 1.8078 | 3.9384 | 0.027396 | 0.017934 | 0.91235 | 0.12129 | 0.0045565 | 0.00015916 | 0.0028982 | 7.4319e-05 | 0.00011943 | 0 | 3.2354e-05 | 5.0252 | 60.437 | 0.43889 | 11.6825 | 87.8786 | 0.021372 | 0.00091713 | 0.0094926 | 0.00029938 | 0.75593 | 0.10338 | 0.27638 | 0.0017989 | b.d. | 0.00012555 | 0.0027755 | b.d. | 0.00044607
164 | 308_3A_p28 | 2010-12-10 | Plagioclase | 0.716 | 0.057 | 0.151 | 0.007 | 34.636 | 18.725 | 43.879 | 0.066 | b.d. | 0.005 | 0.714 | b.d. | b.d. | 98.956 | 2.0562 | 1.9129 | 3.969 | 0.02798 | 0.010547 | 0.94011 | 0.065051 | 0.0034072 | 0.0002777 | 0.0023258 | 0 | 0.00019845 | 0 | 0 | 5.0189 | 72.6255 | 0.33783 | 6.4499 | 93.2123 | 0.011413 | 0.00048865 | 0.004436 | 0.00040697 | 0.72614 | 0.071691 | 0.28592 | 0.0008781 | b.d. | 0.00018279 | 0.0038903 | b.d. | b.d.
165 | 308_3A_p29 | 2010-12-10 | Plagioclase | 0.797 | 0.043 | 0.184 | 0.01 | 34.478 | 18.583 | 44.185 | 0.06 | b.d. | b.d. | 0.48 | b.d. | b.d. | 98.82 | 2.0693 | 1.903 | 3.9722 | 0.018799 | 0.012844 | 0.93242 | 0.072367 | 0.0025688 | 0.00039647 | 0.0021131 | 0 | 0 | 0 | 0 | 5.014 | 59.4102 | 0.255 | 7.1838 | 92.5612 | 0.012704 | 0.00036863 | 0.0054055 | 0.00058138 | 0.72283 | 0.071148 | 0.28792 | 0.00079827 | b.d. | b.d. | 0.0026153 | b.d. | b.d.
166 | 308_3A_p30 | 2010-12-10 | Plagioclase | 0.769 | 0.044 | 0.177 | 0.002 | 34.473 | 18.542 | 44.016 | 0.086 | b.d. | 0.007 | 0.337 | 0.019578 | b.d. | 98.4726 | 2.0672 | 1.9082 | 3.9754 | 0.013236 | 0.01239 | 0.93303 | 0.070024 | 0.0026361 | 7.9521e-05 | 0.0030374 | 0.00044559 | 0.00027846 | 0.0007372 | 0 | 5.0113 | 51.6502 | 0.26212 | 6.9628 | 92.775 | 0.012258 | 0.0003772 | 0.0051998 | 0.00011628 | 0.72273 | 0.070991 | 0.28682 | 0.0011442 | b.d. | 0.00025591 | 0.0018362 | 0.0026401 | b.d.
167 | 308_3A_p31 | 2010-12-10 | Plagioclase | 0.836 | 0.04 | 0.19 | 0.01 | 33.589 | 18.526 | 44.333 | 0.051 | b.d. | 0.005 | 0.337 | b.d. | 0.0014481 | 97.9184 | 2.0937 | 1.8695 | 3.9632 | 0.01331 | 0.013374 | 0.93738 | 0.076547 | 0.0024097 | 0.00039981 | 0.0018112 | 0 | 0.0002 | 0 | 5.4836e-05 | 5.0087 | 49.879 | 0.23709 | 7.5316 | 92.2313 | 0.013326 | 0.00034291 | 0.0055817 | 0.00058138 | 0.70419 | 0.070929 | 0.28888 | 0.00067853 | b.d. | 0.00018279 | 0.0018362 | b.d. | 0.0013553
168 | 308_3A_p32 | 2010-12-10 | Plagioclase | 0.958 | 0.045 | 0.199 | 0.017 | 33.336 | 18.603 | 44.44 | 0.056 | b.d. | 0.004 | 0.34 | b.d. | 0.0034432 | 98.0014 | 2.0985 | 1.8552 | 3.9537 | 0.013427 | 0.014006 | 0.94119 | 0.087709 | 0.0027106 | 0.00067961 | 0.0019886 | 0.00022401 | 0.00015999 | 0 | 0.00013037 | 5.016 | 48.9437 | 0.26276 | 8.5022 | 91.2351 | 0.015271 | 0.00038578 | 0.0058461 | 0.00098835 | 0.69889 | 0.071224 | 0.28958 | 0.00074505 | b.d. | 0.00014623 | 0.0018525 | b.d. | 0.0032225
169 | 308_3A_p33 | 2010-12-10 | Plagioclase | 0.944 | 0.058 | 0.2 | b.d. | 33.286 | 18.397 | 44.391 | 0.081 | b.d. | b.d. | 0.32 | b.d. | b.d. | 97.677 | 2.1013 | 1.857 | 3.9584 | 0.012668 | 0.014111 | 0.93306 | 0.08664 | 0.0035023 | 0 | 0.0028834 | 0.00029941 | 0 | 0 | 0 | 5.0122 | 47.3052 | 0.34229 | 8.4676 | 91.1901 | 0.015048 | 0.00049722 | 0.0058755 | b.d. | 0.69784 | 0.070436 | 0.28926 | 0.0010777 | b.d. | b.d. | 0.0017436 | b.d. | b.d.
171 | 308_3A_p35 | 2010-12-10 | Plagioclase | 0.97 | 0.053 | 0.188 | 0.007 | 34.014 | 18.308 | 44.617 | 0.087 | b.d. | 0.004 | 0.296 | b.d. | 0.00051524 | 98.5445 | 2.0917 | 1.8793 | 3.971 | 0.011605 | 0.013137 | 0.91959 | 0.088168 | 0.0031695 | 0.00027782 | 0.0030672 | 0 | 0.00015883 | 0 | 1.9368e-05 | 5.0108 | 46.9044 | 0.31353 | 8.7215 | 90.965 | 0.015462 | 0.00045436 | 0.005523 | 0.00040697 | 0.7131 | 0.070095 | 0.29073 | 0.0011575 | b.d. | 0.00014623 | 0.0016128 | b.d. | 0.00048222
172 | 308_3A_p36 | 2010-12-10 | Plagioclase | 1.076 | 0.065 | 0.197 | 0.002 | 34.109 | 18.192 | 44.566 | 0.082 | 0.023 | 0.005 | 0.383 | b.d. | 0.0083728 | 98.7084 | 2.0875 | 1.883 | 3.9706 | 0.015003 | 0.013754 | 0.913 | 0.097721 | 0.0038839 | 7.9311e-05 | 0.0028885 | 0.0008518 | 0.00019837 | 0 | 0.00031448 | 5.0183 | 52.1719 | 0.3828 | 9.6314 | 89.9858 | 0.017152 | 0.00055723 | 0.0057874 | 0.00011628 | 0.7151 | 0.069651 | 0.2904 | 0.001091 | 0.01257 | 0.00018279 | 0.0020868 | b.d. | 0.0078362
173 | 308_3A_p37 | 2010-12-10 | Plagioclase | 1.097 | 0.13 | 0.18 | 0.008 | 33.474 | 18.183 | 44.208 | 0.059 | b.d. | 0.021 | 0.475 | b.d. | b.d. | 97.835 | 2.0925 | 1.8673 | 3.9598 | 0.018802 | 0.012699 | 0.92212 | 0.10067 | 0.0078493 | 0.00032057 | 0.0021001 | 0.00014969 | 0.00084192 | 0 | 0 | 5.0254 | 59.6874 | 0.76159 | 9.768 | 89.4704 | 0.017486 | 0.0011145 | 0.005288 | 0.00046511 | 0.70178 | 0.069616 | 0.28807 | 0.00078497 | b.d. | 0.00076772 | 0.0025881 | b.d. | b.d.
5 | 308_4A_p1 | 2010-10-22 | Plagioclase | 1.096 | 0.054 | 0.409 | b.d. | 33.669 | 17.901 | 46.874 | 0.053 | 0.023 | 0.006 | 0.775 | b.d. | b.d. | 100.86 | 2.1438 | 1.8148 | 3.9585 | 0.029642 | 0.027881 | 0.87716 | 0.097185 | 0.0031504 | 0 | 0.0018228 | 0.00083166 | 0.00023242 | 0 | 0 | 4.9968 | 51.5307 | 0.32229 | 9.9422 | 89.7355 | 0.018693 | 0.00036256 | 0.010027 | b.d. | 0.29242 | 0.1317 | 0.091815 | 0.00037108 | 0.012717 | 0.00043747 | 0.003641 | b.d. | b.d.
53 | 308_4A_p37 | 2010-10-22 | Plagioclase | 1.075 | 0.14 | 0.217 | 0.014 | 33.31 | 17.946 | 45.444 | 0.032 | b.d. | 0.009 | 0.91 | b.d. | b.d. | 99.097 | 2.1218 | 1.833 | 3.9548 | 0.035533 | 0.015102 | 0.89776 | 0.097316 | 0.0083385 | 0.0005534 | 0.0011236 | 0 | 0.00035593 | 0 | 0.00076786 | 5.0125 | 70.175 | 0.83101 | 9.6985 | 89.4705 | 0.019399 | 0.0026623 | 0.0044122 | 0.00068005 | 0.40275 | 0.14213 | 0.65464 | 0.0005788 | b.d. | 0.00029701 | 0.0050456 | b.d. | b.d.
54 | 308_4A_p38 | 2010-10-22 | Plagioclase | 1.06 | 0.103 | 0.214 | 0.009 | 32.866 | 18.258 | 45.307 | 0.052 | b.d. | b.d. | 0.76 | 0.00074468 | b.d. | 98.6297 | 2.1265 | 1.818 | 3.9446 | 0.029831 | 0.014971 | 0.91815 | 0.096461 | 0.0061669 | 0.00035762 | 0.0018354 | 0.00033398 | 0 | 2.8023e-05 | 0.00051769 | 5.0132 | 66.5843 | 0.60413 | 9.4498 | 89.9461 | 0.019128 | 0.0019587 | 0.0043512 | 0.00043717 | 0.39738 | 0.1446 | 0.65267 | 0.00094055 | b.d. | b.d. | 0.0042139 | 9.0663e-05 | b.d.
55 | 308_4A_p39 | 2010-10-22 | Plagioclase | 0.901 | 0.088 | 0.209 | 0.014 | 34.645 | 18.605 | 44.566 | 0.074 | 0.018 | 0.021 | 0.716 | 0.011637 | b.d. | 99.8686 | 2.0687 | 1.8953 | 3.964 | 0.027794 | 0.01446 | 0.92528 | 0.081088 | 0.0052107 | 0.00055016 | 0.0025831 | 0.0006606 | 0.00082564 | 0.00043307 | 0 | 5.0229 | 65.7786 | 0.5151 | 8.0159 | 91.469 | 0.016259 | 0.0016734 | 0.0042496 | 0.00068005 | 0.41889 | 0.14735 | 0.642 | 0.0013385 | 0.013181 | 0.00069303 | 0.0039699 | 0.0014167 | b.d.
57 | 308_4A_p41 | 2010-10-22 | Plagioclase | 1.271 | 0.055 | 0.359 | b.d. | 32.426 | 17.981 | 46.187 | 0.084 | b.d. | b.d. | 0.718 | b.d. | b.d. | 99.081 | 2.1546 | 1.7828 | 3.9373 | 0.028011 | 0.024962 | 0.8987 | 0.11496 | 0.0032729 | 0 | 0.0029468 | 0 | 0 | 0 | 0 | 5.0102 | 52.878 | 0.32184 | 11.3042 | 88.3739 | 0.022936 | 0.0010459 | 0.0072995 | b.d. | 0.39206 | 0.14241 | 0.66535 | 0.0015194 | b.d. | b.d. | 0.003981 | b.d. | b.d.
58 | 308_4A_p42 | 2010-10-22 | Plagioclase | 0.884 | 0.068 | 0.206 | 0.01 | 33.811 | 18.518 | 44.183 | 0.068 | b.d. | 0.014 | 0.64 | b.d. | b.d. | 98.402 | 2.0808 | 1.8767 | 3.9576 | 0.025207 | 0.014461 | 0.93441 | 0.08072 | 0.0040852 | 0.00039871 | 0.0024083 | 0.00026065 | 0.00055847 | 0 | 0 | 5.0201 | 63.5455 | 0.40082 | 7.9198 | 91.6794 | 0.015952 | 0.0012931 | 0.0041886 | 0.00048575 | 0.4088 | 0.14666 | 0.63648 | 0.00123 | b.d. | 0.00046202 | 0.0035485 | b.d. | b.d.
59 | 308_4A_p43 | 2010-10-22 | Plagioclase | 0.808 | 0.069 | 0.227 | 0.02 | 34.327 | 18.791 | 44.209 | 0.082 | b.d. | 0.03 | 0.645 | 0.013597 | b.d. | 99.2216 | 2.0665 | 1.8911 | 3.9575 | 0.025213 | 0.015815 | 0.94108 | 0.073227 | 0.0041142 | 0.00079145 | 0.0028824 | 0 | 0.0011877 | 0.00050958 | 0 | 5.0223 | 61.4531 | 0.40398 | 7.1903 | 92.4057 | 0.014581 | 0.0013121 | 0.0046156 | 0.0009715 | 0.41504 | 0.14883 | 0.63685 | 0.0014832 | b.d. | 0.00099004 | 0.0035762 | 0.0016554 | b.d.
60 | 308_4A_p44 | 2010-10-22 | Plagioclase | 0.872 | 0.085 | 0.226 | 0.008 | 33.413 | 18.552 | 44.478 | 0.043 | b.d. | b.d. | 0.85 | b.d. | b.d. | 98.527 | 2.0938 | 1.8538 | 3.9477 | 0.033464 | 0.015858 | 0.93572 | 0.07959 | 0.0051044 | 0.00031883 | 0.0015223 | 0 | 0 | 0 | 0 | 5.0196 | 67.8481 | 0.50022 | 7.7998 | 91.7 | 0.015735 | 0.0016164 | 0.0045952 | 0.0003886 | 0.40399 | 0.14693 | 0.64073 | 0.00077777 | b.d. | b.d. | 0.0047129 | b.d. | b.d.
61 | 308_4A_p45 | 2010-10-22 | Plagioclase | 0.809 | 0.064 | 0.198 | 0.023 | 34.459 | 18.777 | 44.018 | 0.045 | b.d. | 0.019 | 1.049 | 0.0017791 | b.d. | 99.4628 | 2.0567 | 1.8976 | 3.9543 | 0.04099 | 0.013789 | 0.94001 | 0.073289 | 0.0038146 | 0.00090981 | 0.0015812 | 0 | 0.00075194 | 6.6646e-05 | 0 | 5.03 | 74.8273 | 0.37504 | 7.2056 | 92.4193 | 0.014599 | 0.001217 | 0.0040259 | 0.0011172 | 0.41664 | 0.14871 | 0.6341 | 0.00081394 | b.d. | 0.00062702 | 0.0058163 | 0.00021659 | b.d.
62 | 308_4A_p46 | 2010-10-22 | Plagioclase | 0.817 | 0.047 | 0.217 | 0.011 | 34.527 | 18.699 | 43.705 | 0.145 | b.d. | b.d. | 0.705 | b.d. | b.d. | 98.873 | 2.0512 | 1.9098 | 3.9609 | 0.02767 | 0.01518 | 0.94026 | 0.074342 | 0.0028138 | 0.00043706 | 0.0051175 | 0 | 0 | 0 | 0 | 5.0268 | 64.5748 | 0.27656 | 7.307 | 92.4164 | 0.014743 | 0.00089377 | 0.0044122 | 0.00053432 | 0.41746 | 0.1481 | 0.62959 | 0.0026227 | b.d. | b.d. | 0.0039089 | b.d. | b.d.
63 | 308_4A_p47 | 2010-10-22 | Plagioclase | 1.287 | 0.044 | 0.368 | 0.009 | 32.098 | 17.607 | 46.327 | 0.084 | b.d. | 0.019 | 0.94 | b.d. | b.d. | 98.783 | 2.1669 | 1.7694 | 3.9364 | 0.03677 | 0.025656 | 0.88237 | 0.11672 | 0.0026253 | 0.00035639 | 0.0029547 | 0 | 0.00075274 | 0 | 0 | 5.0046 | 58.9015 | 0.26208 | 11.6516 | 88.0863 | 0.023224 | 0.00083672 | 0.0074825 | 0.00043717 | 0.38809 | 0.13945 | 0.66736 | 0.0015194 | b.d. | 0.00062702 | 0.0052119 | b.d. | b.d.
64 | 308_4A_p48 | 2010-10-22 | Plagioclase | 1.25 | 0.056 | 0.332 | 0.008 | 32.924 | 17.782 | 45.317 | 0.067 | 0.024 | 0.027 | 0.998 | b.d. | b.d. | 98.785 | 2.1246 | 1.8192 | 3.9437 | 0.039129 | 0.0232 | 0.8932 | 0.11362 | 0.003349 | 0.00031752 | 0.0023621 | 0.0008896 | 0.0010722 | 0 | 0.00016411 | 5.021 | 62.7783 | 0.33153 | 11.2478 | 88.4206 | 0.022557 | 0.0010649 | 0.0067505 | 0.0003886 | 0.39808 | 0.14083 | 0.65281 | 0.0012119 | 0.012847 | 0.00089103 | 0.0055335 | b.d. | b.d.
89 | 308_4A_p68 | 2010-10-22 | Plagioclase | 1.166 | 0.044 | 0.433 | 0.005 | 32.872 | 17.955 | 44.912 | 0.073 | 0.016 | 0.021 | 0.881 | 0.0016416 | b.d. | 98.3796 | 2.1151 | 1.8245 | 3.9396 | 0.034697 | 0.030394 | 0.90596 | 0.10646 | 0.0026433 | 0.00019935 | 0.0025853 | 0.00059574 | 0.00083766 | 6.1982e-05 | 0 | 5.024 | 53.3057 | 0.2604 | 10.4885 | 89.2511 | 0.025918 | 0.00030384 | 0.0069903 | 0.00035009 | 0.65481 | 0.068186 | 0.38096 | 0.0013378 | 0.01313 | 0.0010202 | 0.0062526 | 0.00022494 | b.d.
90 | 308_4A_p69 | 2010-10-22 | Plagioclase | 1.319 | 0.048 | 0.51 | 0.002 | 31.69 | 17.565 | 45.539 | 0.12 | b.d. | 0.018 | 1.052 | b.d. | b.d. | 97.863 | 2.1548 | 1.7672 | 3.922 | 0.041629 | 0.035969 | 0.89048 | 0.12101 | 0.0028972 | 8.0117e-05 | 0.00427 | 0 | 0.0007214 | 0 | 0 | 5.0192 | 53.6469 | 0.28561 | 11.929 | 87.7854 | 0.029319 | 0.00033146 | 0.0082334 | 0.00014004 | 0.63126 | 0.066705 | 0.38628 | 0.0021992 | b.d. | 0.00087449 | 0.0074662 | b.d. | b.d.
91 | 308_4A_p70 | 2010-10-22 | Plagioclase | 1.274 | 0.043 | 0.529 | 0.004 | 31.715 | 17.622 | 45.688 | 0.098 | b.d. | 0.018 | 1.037 | 0.0035188 | b.d. | 98.0315 | 2.1574 | 1.765 | 3.9224 | 0.040951 | 0.037233 | 0.89155 | 0.11664 | 0.0025901 | 0.00015991 | 0.00348 | 0 | 0.00071993 | 0.00013322 | 0 | 5.0159 | 52.3782 | 0.25625 | 11.5396 | 88.2042 | 0.028319 | 0.00029693 | 0.0085401 | 0.00028007 | 0.63176 | 0.066922 | 0.38754 | 0.001796 | b.d. | 0.00087449 | 0.0073597 | 0.00048217 | b.d.
127 | 308_4A_p101 | 2010-10-22 | Plagioclase | 1.041 | 0.077 | 0.268 | 0.011 | 34.477 | 18.4 | 44.315 | 0.092 | b.d. | b.d. | 0.579 | 0.0075483 | b.d. | 99.2675 | 2.0683 | 1.8965 | 3.9647 | 0.022599 | 0.018644 | 0.9201 | 0.094201 | 0.0045843 | 0.00043464 | 0.003229 | 0 | 0 | 0.00028246 | 3.9361e-05 | 5.0289 | 54.7956 | 0.44993 | 9.2455 | 90.3046 | 0.017956 | 0.00080206 | 0.0038487 | 0.0007963 | 0.96685 | 0.063012 | 0.62847 | 0.001928 | b.d. | b.d. | 0.007638 | 0.0011961 | b.d.
128 | 308_4A_p102 | 2010-10-22 | Plagioclase | 1.102 | 0.051 | 0.442 | 0.007 | 32.548 | 17.967 | 45.245 | 0.079 | b.d. | 0.007 | 0.747 | b.d. | b.d. | 98.195 | 2.1315 | 1.8072 | 3.9387 | 0.02943 | 0.031037 | 0.90688 | 0.10066 | 0.0030649 | 0.00027918 | 0.0027988 | 0 | 0.00027932 | 0 | 0 | 5.0136 | 48.6717 | 0.30327 | 9.9601 | 89.7367 | 0.019008 | 0.00053124 | 0.0063475 | 0.00050673 | 0.91275 | 0.06153 | 0.64166 | 0.0016556 | b.d. | 0.00039815 | 0.0098543 | b.d. | b.d.
129 | 308_4A_p103 | 2010-10-22 | Plagioclase | 1.228 | 0.146 | 0.224 | 0.014 | 34.046 | 17.746 | 45.232 | 0.071 | b.d. | 0.026 | 0.867 | 0.0026514 | b.d. | 99.6027 | 2.1017 | 1.8644 | 3.9661 | 0.03369 | 0.015513 | 0.88345 | 0.11063 | 0.0086537 | 0.00055071 | 0.0024809 | 0 | 0.0010233 | 9.8773e-05 | 0 | 5.0224 | 68.4708 | 0.86301 | 11.0327 | 88.1043 | 0.021182 | 0.0015208 | 0.0032168 | 0.0010135 | 0.95476 | 0.060773 | 0.64147 | 0.0014879 | b.d. | 0.0014788 | 0.011437 | 0.00042016 | b.d.
142 | 308_4A_p116 | 2010-10-22 | Plagioclase | 1.275 | 0.16 | 0.241 | 0.014 | 33.855 | 17.576 | 45.695 | 0.085 | b.d. | 0.001 | 1.261 | b.d. | b.d. | 100.163 | 2.113 | 1.845 | 3.958 | 0.048764 | 0.01661 | 0.87078 | 0.11431 | 0.0094379 | 0.00054807 | 0.0029558 | 0.00025592 | 3.9167e-05 | 0 | 0.00070208 | 5.0224 | 74.5919 | 0.94898 | 11.4939 | 87.5571 | 0.021993 | 0.0016666 | 0.003461 | 0.0010135 | 0.9494 | 0.060191 | 0.64804 | 0.0017813 | b.d. | 5.6879e-05 | 0.016635 | b.d. | b.d.
143 | 308_4A_p117 | 2010-10-22 | Plagioclase | 1.26 | 0.126 | 0.256 | 0.016 | 32.766 | 17.895 | 45.409 | 0.031 | b.d. | 0.036 | 0.798 | 0.0048478 | b.d. | 98.5978 | 2.1318 | 1.813 | 3.9448 | 0.031331 | 0.017914 | 0.90012 | 0.11469 | 0.0075458 | 0.00063592 | 0.0010944 | 0 | 0.0014315 | 0.00018247 | 2.6092e-05 | 5.0207 | 63.6228 | 0.73808 | 11.2182 | 88.0437 | 0.021734 | 0.0013125 | 0.0036764 | 0.0011582 | 0.91886 | 0.061283 | 0.64398 | 0.00064966 | b.d. | 0.0020476 | 0.010527 | 0.00076821 | b.d.
155 | 308_4A_p129 | 2010-10-22 | Plagioclase | 1.295 | 0.149 | 0.194 | 0.02 | 32.069 | 17.869 | 45.358 | 0.077 | b.d. | b.d. | 0.878 | b.d. | b.d. | 97.909 | 2.1458 | 1.7881 | 3.9339 | 0.034737 | 0.01368 | 0.90574 | 0.11878 | 0.008992 | 0.00080103 | 0.0027394 | 0.00033664 | 0 | 0 | 0.00017306 | 5.0199 | 71.7458 | 0.87004 | 11.4932 | 87.6367 | 0.022338 | 0.001552 | 0.002786 | 0.0014478 | 0.89932 | 0.061194 | 0.64326 | 0.0016137 | b.d. | b.d. | 0.011582 | b.d. | b.d.
156 | 308_4A_p130 | 2010-10-22 | Plagioclase | 0.856 | 0.046 | 0.202 | 0.009 | 34.466 | 18.829 | 43.935 | 0.059 | b.d. | 0.018 | 0.6 | b.d. | b.d. | 99.02 | 2.0582 | 1.9029 | 3.9611 | 0.023506 | 0.014104 | 0.94505 | 0.077748 | 0.0027489 | 0.00035693 | 0.0020785 | 0 | 0.00071421 | 0 | 0.00063923 | 5.028 | 62.4985 | 0.26804 | 7.5811 | 92.1509 | 0.014765 | 0.00047916 | 0.0029009 | 0.00065151 | 0.96654 | 0.064482 | 0.62308 | 0.0012365 | b.d. | 0.0010238 | 0.0079151 | b.d. | b.d.
159 | 308_4A_p133 | 2010-10-22 | Plagioclase | 0.937 | 0.084 | 0.193 | b.d. | 34.66 | 18.464 | 44.881 | 0.246 | b.d. | 0.013 | 0.805 | 0.011792 | b.d. | 100.2948 | 2.0737 | 1.8874 | 3.9611 | 0.031106 | 0.013292 | 0.91405 | 0.08394 | 0.004951 | 0 | 0.0085476 | 0 | 0.00050876 | 0.00043684 | 0.0002846 | 5.0183 | 70.062 | 0.49364 | 8.3694 | 91.137 | 0.016162 | 0.00087498 | 0.0027716 | b.d. | 0.97198 | 0.063232 | 0.6365 | 0.0051554 | b.d. | 0.00073942 | 0.010619 | 0.0018687 | b.d.
201 | 308_4A_p170 | 2010-10-22 | Plagioclase | 0.832 | 0.051 | 0.218 | b.d. | 34.63 | 18.888 | 44.1 | 0.088 | b.d. | 0.011 | 0.591 | b.d. | b.d. | 99.409 | 2.0573 | 1.904 | 3.9614 | 0.023057 | 0.015159 | 0.94409 | 0.075255 | 0.003035 | 0 | 0.0030873 | 0.00022131 | 0.00043466 | 0 | 0 | 5.0266 | 60.3345 | 0.29686 | 7.3608 | 92.3424 | 0.057371 | 0.00055529 | 0.010576 | b.d. | 1.3853 | 0.091306 | 1.0298 | 0.001626 | b.d. | 0.00061773 | 0.0065334 | b.d. | b.d.
202 | 308_4A_p171 | 2010-10-22 | Plagioclase | 1.249 | 0.062 | 0.32 | 0.007 | 32.79 | 17.924 | 45.735 | 0.088 | b.d. | 0.008 | 0.681 | 0.0045679 | b.d. | 98.8686 | 2.1384 | 1.8069 | 3.9453 | 0.026628 | 0.022301 | 0.89792 | 0.11323 | 0.0036979 | 0.00027709 | 0.0030942 | 0 | 0.00031682 | 0.00017124 | 0 | 5.013 | 54.4219 | 0.36438 | 11.1571 | 88.4785 | 0.086126 | 0.00067506 | 0.015524 | 0.00068982 | 1.3117 | 0.086646 | 1.068 | 0.001626 | b.d. | 0.00044926 | 0.0075284 | 0.00065092 | b.d.
203 | 308_4A_p172 | 2010-10-22 | Plagioclase | 0.783 | 0.048 | 0.211 | b.d. | 35.038 | 18.968 | 44.28 | 0.097 | b.d. | b.d. | 0.587 | b.d. | b.d. | 100.012 | 2.0527 | 1.9143 | 3.9669 | 0.022757 | 0.014579 | 0.94209 | 0.070375 | 0.0028384 | 0 | 0.0033815 | 0 | 0 | 0 | 0.00037315 | 5.0234 | 60.9513 | 0.27956 | 6.9314 | 92.789 | 0.053993 | 0.00052263 | 0.010236 | b.d. | 1.4017 | 0.091692 | 1.034 | 0.0017923 | b.d. | b.d. | 0.0064892 | b.d. | b.d.
204 | 308_4A_p173 | 2010-10-22 | Plagioclase | 0.798 | 0.051 | 0.209 | b.d. | 34.371 | 18.789 | 43.591 | 0.089 | b.d. | 0.006 | 0.611 | 0.004563 | b.d. | 98.5196 | 2.0532 | 1.908 | 3.9612 | 0.024067 | 0.014673 | 0.94818 | 0.072874 | 0.0030642 | 0 | 0.0031524 | 0 | 0.00023937 | 0.00017231 | 0 | 5.0276 | 62.1251 | 0.29921 | 7.1158 | 92.585 | 0.055027 | 0.00055529 | 0.010139 | b.d. | 1.375 | 0.090827 | 1.0179 | 0.0016445 | b.d. | 0.00033694 | 0.0067545 | 0.00065022 | b.d.
205 | 308_4A_p174 | 2010-10-22 | Plagioclase | 1.027 | 0.092 | 0.208 | 0.028 | 33.489 | 18.441 | 44.429 | 0.042 | b.d. | 0.003 | 0.803 | b.d. | b.d. | 98.562 | 2.0909 | 1.8574 | 3.9483 | 0.031603 | 0.01459 | 0.92983 | 0.093707 | 0.0055229 | 0.0011156 | 0.0014864 | 0.00026046 | 0.00011958 | 0 | 0.00021452 | 5.0267 | 68.4151 | 0.5367 | 9.1061 | 90.3572 | 0.070818 | 0.0010017 | 0.010091 | 0.0027593 | 1.3397 | 0.089145 | 1.0375 | 0.00077606 | b.d. | 0.00016847 | 0.008877 | b.d. | b.d.
206 | 308_4A_p175 | 2010-10-22 | Plagioclase | 0.707 | 0.051 | 0.186 | 0.005 | 35.108 | 19.188 | 43.949 | 0.057 | b.d. | 0.013 | 0.602 | b.d. | b.d. | 99.866 | 2.0425 | 1.9229 | 3.9654 | 0.023397 | 0.012884 | 0.95541 | 0.063704 | 0.0030234 | 0.00019672 | 0.0019921 | 0.00044092 | 0.00051172 | 0 | 0 | 5.0269 | 64.488 | 0.29579 | 6.2324 | 93.4718 | 0.048752 | 0.00055529 | 0.0090236 | 0.00049273 | 1.4045 | 0.092756 | 1.0263 | 0.0010532 | b.d. | 0.00073005 | 0.006655 | b.d. | b.d.
208 | 308_4A_p177 | 2010-10-22 | Plagioclase | 1.239 | 0.048 | 0.375 | 0.008 | 33.286 | 17.901 | 46.512 | 0.066 | b.d. | 0.028 | 0.65 | b.d. | b.d. | 100.113 | 2.1444 | 1.8086 | 3.953 | 0.025061 | 0.025769 | 0.88424 | 0.11075 | 0.0028229 | 0.00031225 | 0.0022882 | 0 | 0.0010934 | 0 | 0 | 5.0053 | 49.3037 | 0.28291 | 11.0994 | 88.6177 | 0.085437 | 0.00052263 | 0.018193 | 0.00078837 | 1.3316 | 0.086534 | 1.0861 | 0.0012195 | b.d. | 0.0015724 | 0.0071857 | b.d. | b.d.
209 | 308_4A_p178 | 2010-10-22 | Plagioclase | 1.119 | 0.051 | 0.422 | 0.02 | 32.558 | 18.075 | 46.258 | 0.081 | b.d. | b.d. | 0.682 | b.d. | b.d. | 99.266 | 2.1522 | 1.7853 | 3.9375 | 0.026536 | 0.029265 | 0.90102 | 0.10094 | 0.0030268 | 0.00078777 | 0.002834 | 0 | 0 | 0 | 0.0012268 | 5.0031 | 47.555 | 0.30118 | 10.0441 | 89.6547 | 0.077162 | 0.00055529 | 0.020473 | 0.0019709 | 1.3024 | 0.087375 | 1.0802 | 0.0014967 | b.d. | b.d. | 0.0075394 | b.d. | b.d.
210 | 308_4A_p179 | 2010-10-22 | Plagioclase | 1.069 | 0.053 | 0.294 | 0.026 | 33.708 | 18.268 | 44.944 | 0.095 | b.d. | 0.019 | 0.874 | b.d. | b.d. | 99.35 | 2.0964 | 1.8531 | 3.9495 | 0.034094 | 0.020441 | 0.91298 | 0.096679 | 0.0031536 | 0.0010267 | 0.0033324 | 0 | 0.00075067 | 0 | 0 | 5.0221 | 62.5181 | 0.31137 | 9.5456 | 90.143 | 0.073714 | 0.00057707 | 0.014263 | 0.0025622 | 1.3485 | 0.088308 | 1.0495 | 0.0017554 | b.d. | 0.001067 | 0.0096619 | b.d. | b.d.
211 | 308_4A_p180 | 2010-10-22 | Plagioclase | 0.839 | 0.049 | 0.235 | 0.021 | 34.625 | 18.876 | 44.069 | 0.06 | b.d. | 0.032 | 1.01 | b.d. | b.d. | 99.816 | 2.0524 | 1.9005 | 3.9528 | 0.039337 | 0.016313 | 0.94186 | 0.075757 | 0.002911 | 0.00082797 | 0.0021013 | 0 | 0.0012623 | 0 | 0.00019963 | 5.0334 | 70.6868 | 0.28524 | 7.4233 | 92.2914 | 0.057854 | 0.00053352 | 0.011401 | 0.0020695 | 1.3851 | 0.091248 | 1.0291 | 0.0011087 | b.d. | 0.001797 | 0.011165 | b.d. | b.d.
212 | 308_4A_p181 | 2010-10-22 | Plagioclase | 1.194 | 0.054 | 0.358 | 0.002 | 32.605 | 18.002 | 45.858 | 0.111 | b.d. | 0.009 | 0.865 | b.d. | b.d. | 99.058 | 2.1419 | 1.7948 | 3.9367 | 0.033788 | 0.024923 | 0.90087 | 0.10813 | 0.0032174 | 7.9084e-05 | 0.0038988 | 0.00022157 | 0.00035605 | 0 | 0 | 5.0122 | 57.5492 | 0.31785 | 10.6822 | 89 | 0.082334 | 0.00058796 | 0.017368 | 0.00019709 | 1.3043 | 0.087023 | 1.0709 | 0.002051 | b.d. | 0.00050542 | 0.0095624 | b.d. | b.d.
12 | 308_4A_p1 | 2010-11-19 | Plagioclase | 1.262 | 0.045 | 0.329 | 0.02 | 32.186 | 18.133 | 46.302 | 0.081 | b.d. | 0.039 | 0.822 | b.d. | b.d. | 99.219 | 2.159 | 1.7688 | 3.9278 | 0.032054 | 0.022866 | 0.90591 | 0.11409 | 0.0026767 | 0.00078952 | 0.0028403 | 3.6867e-05 | 0.0015403 | 0 | 0 | 5.0109 | 58.3652 | 0.26173 | 11.1563 | 88.582 | 0.020214 | 0.00044566 | 0.0090914 | 0.0013786 | 0.57572 | 0.095349 | 0.31828 | 0.0022218 | b.d. | 0.0025321 | 0.0040014 | b.d. | b.d.
17 | 308_4A_p6 | 2010-11-19 | Plagioclase | 1.373 | 0.051 | 0.351 | b.d. | 31.107 | 17.814 | 46.817 | 0.1 | 0.02 | b.d. | 0.709 | 0.005509 | b.d. | 98.3475 | 2.1983 | 1.7215 | 3.9198 | 0.027841 | 0.024566 | 0.89621 | 0.125 | 0.0030548 | 0 | 0.0035311 | 0.0007425 | 0 | 0.0002074 | 0 | 5.001 | 53.1251 | 0.29824 | 12.2037 | 87.498 | 0.021992 | 0.00050508 | 0.0096993 | b.d. | 0.55642 | 0.093672 | 0.32182 | 0.002743 | 0.012488 | b.d. | 0.0034514 | 0.0010556 | b.d.
170 | 308_4A_p61 | 2011-04-13 | Plagioclase | 1.131 | 0.052 | 0.296 | 0.004 | 31.949 | 17.951 | 45.725 | 0.087 | b.d. | b.d. | 0.812 | 0.0045728 | b.d. | 98.0116 | 2.157 | 1.7763 | 3.9333 | 0.032034 | 0.020812 | 0.90728 | 0.10344 | 0.0031291 | 0.00015975 | 0.0030863 | 3.7297e-05 | 0 | 0.00017295 | 0.00036578 | 5.0047 | 60.617 | 0.30864 | 10.203 | 89.4884 | 0.056695 | 0.0010167 | 0.0059065 | 0.00025907 | 0.61917 | 0.15686 | 0.27088 | 0.0018121 | b.d. | b.d. | 0.0051386 | 0.00057284 | b.d.
267 | 308_5A_p31 | 2010-10-22 | Plagioclase | 1.061 | 0.131 | 0.233 | 0.009 | 35.765 | 18.563 | 45.817 | 0.197 | b.d. | 0.031 | 0.65 | 0.0040327 | b.d. | 102.461 | 2.0697 | 1.9041 | 3.9737 | 0.024555 | 0.015688 | 0.89842 | 0.092925 | 0.0075486 | 0.00034418 | 0.0066921 | 0 | 0.0011861 | 0.00014605 | 0 | 5.0213 | 61.0172 | 0.7557 | 9.3028 | 89.9415 | 0.071255 | 0.0029375 | 0.011804 | 0.00088767 | 1.1695 | 0.12496 | 0.9676 | 0.005305 | b.d. | 0.0021087 | 0.0074652 | 0.0006664 | b.d.
268 | 308_5A_p32 | 2010-10-22 | Plagioclase | 1.064 | 0.127 | 0.223 | 0.007 | 34.659 | 18.402 | 46.088 | 0.365 | b.d. | 0.011 | 0.824 | 0.00020786 | b.d. | 101.7702 | 2.0964 | 1.8581 | 3.9545 | 0.031346 | 0.015119 | 0.89685 | 0.093838 | 0.0073692 | 0.00026957 | 0.012486 | 0 | 0.00042381 | 7.5806e-06 | 0 | 5.0122 | 67.4607 | 0.73836 | 9.4021 | 89.8595 | 0.071456 | 0.0028478 | 0.011298 | 0.00069041 | 1.1333 | 0.12388 | 0.97332 | 0.009829 | b.d. | 0.00074825 | 0.0094636 | 3.4348e-05 | b.d.
269 | 308_5A_p33 | 2010-10-22 | Plagioclase | 1.092 | 0.143 | 0.234 | b.d. | 36.025 | 18.55 | 45.646 | 0.12 | b.d. | 0.009 | 0.419 | b.d. | b.d. | 102.238 | 2.0643 | 1.9201 | 3.9844 | 0.015846 | 0.015773 | 0.8988 | 0.095748 | 0.0082494 | 0 | 0.004081 | 0 | 0.00034474 | 0 | 0.00041026 | 5.0236 | 50.1162 | 0.82264 | 9.548 | 89.6293 | 0.073336 | 0.0032066 | 0.011855 | b.d. | 1.178 | 0.12488 | 0.96398 | 0.0032315 | b.d. | 0.0006122 | 0.0048122 | b.d. | b.d.
12 | 308_5A_p1 | 2010-11-26 | Plagioclase | 1.011 | 0.129 | 0.181 | b.d. | 33.881 | 18.736 | 45.444 | 0.183 | 0.021 | 0.01 | 0.615 | b.d. | b.d. | 100.211 | 2.1013 | 1.8464 | 3.9477 | 0.023782 | 0.012475 | 0.92821 | 0.090637 | 0.0076089 | 0 | 0.0063633 | 0.00076772 | 0.00039165 | 0 | 0 | 5.0179 | 65.5934 | 0.74128 | 8.8301 | 90.4286 | 0.18623 | 0.0013003 | 0.0047818 | b.d. | 0.54406 | 0.23091 | 0.20252 | 0.0046466 | 0.012989 | 0.00086842 | 0.015906 | b.d. | b.d.
13 | 308_5A_p2 | 2010-11-26 | Plagioclase | 1.045 | 0.122 | 0.205 | b.d. | 33.736 | 18.853 | 45.125 | 0.23 | b.d. | b.d. | 0.619 | b.d. | b.d. | 99.935 | 2.0944 | 1.8454 | 3.9398 | 0.024026 | 0.014182 | 0.93752 | 0.094038 | 0.0072231 | 0 | 0.0080277 | 0.00040366 | 0 | 0 | 7.3921e-05 | 5.0253 | 62.8829 | 0.69535 | 9.0527 | 90.252 | 0.19249 | 0.0012297 | 0.0054159 | b.d. | 0.54173 | 0.23235 | 0.2011 | 0.00584 | b.d. | b.d. | 0.016009 | b.d. | b.d.
42 | 308_6A_p1 | 2010-10-08 | Plagioclase | 1.634 | 0.119 | 0.069 | 0.029 | 32.727 | 17.342 | 46.245 | 0.055 | 0.017 | b.d. | 0.328 | b.d. | b.d. | 98.565 | 2.1617 | 1.803 | 3.9647 | 0.012822 | 0.0048074 | 0.86853 | 0.14809 | 0.0070958 | 0.0011476 | 0.0019334 | 0.00062828 | 0 | 0 | 0.0003172 | 5.0104 | 72.7308 | 0.69314 | 14.4659 | 84.841 | 0.085482 | 0.0014633 | 0.0026286 | 0.0024277 | 0.44793 | 0.18852 | 0.34589 | 0.0015712 | 0.012816 | b.d. | 0.0079173 | b.d. | b.d.
48 | 308_6A_p2 | 2010-10-08 | Plagioclase | 2.049 | 0.169 | 0.102 | 0.021 | 31.866 | 16.673 | 46.739 | 0.033 | b.d. | 0.002 | 0.348 | b.d. | b.d. | 98.002 | 2.1954 | 1.764 | 3.9594 | 0.01367 | 0.007141 | 0.83907 | 0.1866 | 0.010126 | 0.00083506 | 0.0011656 | 0.00033423 | 7.9568e-05 | 0 | 0 | 5.0184 | 65.6859 | 0.9776 | 18.0151 | 81.0073 | 0.034832 | 0.002431 | 0.0027032 | 0.0021221 | 1.2275 | 0.076506 | 0.30448 | 0.00052161 | b.d. | 0.00015896 | 0.0029568 | b.d. | b.d.
53 | 308_6A_p7 | 2010-10-08 | Plagioclase | 0.854 | 0.06 | 0.051 | 0.017 | 34.038 | 19.038 | 44.512 | 0.029 | b.d. | 0.009 | 0.286 | b.d. | b.d. | 98.894 | 2.084 | 1.8782 | 3.9622 | 0.011198 | 0.003559 | 0.95499 | 0.077522 | 0.0035834 | 0.00067382 | 0.001021 | 0.0002221 | 0.0003569 | 0 | 0 | 5.0153 | 75.8828 | 0.34586 | 7.4821 | 92.1721 | 0.014518 | 0.00086308 | 0.0013516 | 0.0017179 | 1.3112 | 0.087358 | 0.28997 | 0.00045838 | b.d. | 0.00071531 | 0.00243 | b.d. | b.d.
54 | 308_6A_p8 | 2010-10-08 | Plagioclase | 0.872 | 0.065 | 0.048 | b.d. | 33.92 | 18.969 | 44.48 | 0.047 | b.d. | 0.011 | 0.286 | b.d. | b.d. | 98.698 | 2.0866 | 1.8754 | 3.962 | 0.01122 | 0.0033563 | 0.95342 | 0.079313 | 0.0038897 | 0 | 0.0016581 | 7.418e-05 | 0.00043708 | 0 | 0.00017046 | 5.0156 | 76.9748 | 0.37523 | 7.6511 | 91.9737 | 0.014824 | 0.000935 | 0.0012721 | b.d. | 1.3067 | 0.087041 | 0.28976 | 0.0007429 | b.d. | 0.00087427 | 0.00243 | b.d. | b.d.
55 | 308_6A_p9 | 2010-10-08 | Plagioclase | 0.615 | 0.036 | 0.008 | 0.048 | 35.296 | 19.528 | 43.589 | 0.016 | b.d. | 0.003 | 0.303 | b.d. | b.d. | 99.442 | 2.033 | 1.9402 | 3.9733 | 0.011819 | 0.00055615 | 0.97586 | 0.055615 | 0.0021419 | 0.0018953 | 0.00056119 | 3.6876e-05 | 0.00011852 | 0 | 0.00043023 | 5.0223 | 95.5058 | 0.20722 | 5.3806 | 94.4122 | 0.010455 | 0.00051785 | 0.00021202 | 0.0048505 | 1.3597 | 0.089606 | 0.28396 | 0.0002529 | b.d. | 0.00023844 | 0.0025744 | b.d. | b.d.
56 | 308_6A_p10 | 2010-10-08 | Plagioclase | 0.597 | 0.046 | 0.019 | 0.107 | 34.549 | 19.555 | 43.901 | 0.026 | b.d. | b.d. | 0.284 | b.d. | b.d. | 99.084 | 2.0541 | 1.9052 | 3.9594 | 0.011113 | 0.0013251 | 0.98033 | 0.054159 | 0.0027456 | 0.0042385 | 0.00091485 | 3.6994e-05 | 0 | 0 | 0 | 5.0144 | 89.3465 | 0.2647 | 5.2215 | 94.5138 | 0.010149 | 0.00066169 | 0.00050354 | 0.010812 | 1.3309 | 0.08973 | 0.28599 | 0.00041096 | b.d. | b.d. | 0.002413 | b.d. | b.d.
60 | 308_6A_p14 | 2010-10-08 | Plagioclase | 0.643 | 0.029 | 0.017 | 0.011 | 33.677 | 19.472 | 44.138 | 0.059 | b.d. | b.d. | 0.268 | b.d. | b.d. | 98.314 | 2.0808 | 1.8711 | 3.9519 | 0.010566 | 0.0011945 | 0.98352 | 0.058772 | 0.001744 | 0.00043902 | 0.0020916 | 0.00029818 | 0 | 0 | 0 | 5.011 | 89.8427 | 0.16704 | 5.6293 | 94.2037 | 0.010931 | 0.00041715 | 0.00045054 | 0.0011116 | 1.2973 | 0.089349 | 0.28753 | 0.00093257 | b.d. | b.d. | 0.0022771 | b.d. | b.d.
61 | 308_6A_p15 | 2010-10-08 | Plagioclase | 0.719 | 0.028 | 0.013 | 0.092 | 34.027 | 19.259 | 43.459 | 0.043 | b.d. | b.d. | 0.289 | b.d. | b.d. | 97.929 | 2.0579 | 1.899 | 3.957 | 0.011445 | 0.00091755 | 0.97711 | 0.066012 | 0.0016913 | 0.0036882 | 0.0015312 | 0 | 0 | 0 | 0 | 5.0193 | 92.5778 | 0.16188 | 6.3181 | 93.52 | 0.012223 | 0.00040277 | 0.00034453 | 0.0092967 | 1.3108 | 0.088372 | 0.28311 | 0.00067967 | b.d. | b.d. | 0.0024555 | b.d. | b.d.
64 | 308_6A_p18 | 2010-10-08 | Plagioclase | 1.489 | 0.074 | 0.04 | 0.034 | 32.46 | 17.833 | 45.593 | 0.073 | b.d. | 0.004 | 0.479 | b.d. | b.d. | 98.079 | 2.1479 | 1.8023 | 3.9502 | 0.018872 | 0.0028088 | 0.90012 | 0.13601 | 0.0044471 | 0.001356 | 0.0025862 | 0 | 0.00015961 | 0 | 0 | 5.0166 | 87.0447 | 0.42737 | 13.0703 | 86.5024 | 0.025312 | 0.0010645 | 0.0010601 | 0.0034357 | 1.2504 | 0.081829 | 0.29701 | 0.0011539 | b.d. | 0.00031792 | 0.0040698 | b.d. | b.d.
65 | 308_6A_p19 | 2010-10-08 | Plagioclase | 0.908 | 0.085 | 1.763 | 0.014 | 29.814 | 18.6 | 44.897 | 0.239 | 0.089 | 0.034 | 1.813 | b.d. | b.d. | 98.256 | 2.1376 | 1.6729 | 3.8105 | 0.072186 | 0.12511 | 0.94879 | 0.083817 | 0.0051623 | 0.00056429 | 0.008557 | 0.0033502 | 0.0013711 | 0 | 0 | 5.0594 | 36.588 | 0.49744 | 8.0766 | 91.426 | 0.015436 | 0.0012227 | 0.046724 | 0.0014147 | 1.1485 | 0.085348 | 0.29248 | 0.0037777 | 0.013706 | 0.0027023 | 0.015404 | b.d. | b.d.
67 | 308_6A_p21 | 2010-10-08 | Plagioclase | 1.121 | 0.112 | 0.051 | 0.011 | 32.64 | 18.555 | 44.787 | 0.059 | 0.021 | 0.024 | 0.346 | 0.0047103 | b.d. | 97.7317 | 2.1218 | 1.8224 | 3.9442 | 0.013708 | 0.0036013 | 0.94182 | 0.10297 | 0.0067685 | 0.00044118 | 0.002102 | 0.00078658 | 0.00096305 | 0.00017891 | 0.00047231 | 5.0186 | 79.1949 | 0.64366 | 9.7919 | 89.5645 | 0.019057 | 0.0016111 | 0.0013516 | 0.0011116 | 1.2574 | 0.085141 | 0.29176 | 0.00093257 | 0.012944 | 0.0019075 | 0.0029398 | 0.00078712 | b.d.
70 | 308_6A_p24 | 2010-10-08 | Plagioclase | 1.165 | 0.078 | 0.04 | 0.021 | 32.666 | 18.579 | 45.059 | 0.059 | b.d. | 0.009 | 0.258 | 0.0037103 | b.d. | 97.9377 | 2.1283 | 1.8184 | 3.9467 | 0.010191 | 0.0028161 | 0.94022 | 0.10669 | 0.0046997 | 0.00083973 | 0.0020957 | 0 | 0.00036006 | 0.00014051 | 0 | 5.0148 | 78.35 | 0.4469 | 10.1453 | 89.4078 | 0.019804 | 0.001122 | 0.0010601 | 0.0021221 | 1.2584 | 0.085252 | 0.29353 | 0.00093257 | b.d. | 0.00071531 | 0.0021921 | 0.00062001 | b.d.
76 | 308_6A_p30 | 2010-10-08 | Plagioclase | 1.686 | 0.083 | 2.333 | 0.014 | 29.38 | 16.258 | 46.495 | 0.073 | 0.017 | 0.029 | 1.639 | b.d. | b.d. | 98.007 | 2.1999 | 1.6383 | 3.8382 | 0.064853 | 0.16453 | 0.82417 | 0.15467 | 0.0050095 | 0.00056078 | 0.0025974 | 0.00063594 | 0.0011622 | 0 | 0 | 5.057 | 28.2728 | 0.50917 | 15.7205 | 83.7703 | 0.028661 | 0.0011939 | 0.06183 | 0.0014147 | 1.1318 | 0.074601 | 0.30289 | 0.0011539 | 0.013265 | 0.0023049 | 0.013926 | b.d. | b.d.
80 | 308_6A_p34 | 2010-10-08 | Plagioclase | 1.683 | 0.081 | 0.051 | 0.03 | 32.025 | 17.529 | 45.984 | 0.071 | b.d. | b.d. | 0.35 | b.d. | b.d. | 97.804 | 2.1691 | 1.7804 | 3.9495 | 0.013807 | 0.0035857 | 0.88591 | 0.15392 | 0.004874 | 0.001198 | 0.0025186 | 0.00029836 | 0 | 0 | 0 | 5.0156 | 79.3836 | 0.46654 | 14.7336 | 84.7999 | 0.02861 | 0.0011652 | 0.0013516 | 0.0030315 | 1.2337 | 0.080434 | 0.29956 | 0.0011222 | b.d. | b.d. | 0.0029738 | b.d. | b.d.
83 | 308_6A_p37 | 2010-10-08 | Plagioclase | 2.081 | 0.113 | 0.04 | 0.021 | 31.45 | 16.882 | 46.936 | 0.029 | b.d. | 0.01 | 0.285 | b.d. | b.d. | 97.847 | 2.2082 | 1.7438 | 3.952 | 0.011213 | 0.0028049 | 0.85096 | 0.18982 | 0.0067816 | 0.00083641 | 0.001026 | 0 | 0.00039849 | 0 | 9.5565e-05 | 5.0159 | 79.9906 | 0.64737 | 18.1202 | 81.2324 | 0.035376 | 0.0016255 | 0.0010601 | 0.0021221 | 1.2115 | 0.077465 | 0.30576 | 0.00045838 | b.d. | 0.00079479 | 0.0024215 | b.d. | b.d.
85 | 308_6A_p39 | 2010-10-08 | Plagioclase | 1.301 | 0.051 | 0.016 | 0.024 | 32.662 | 18.462 | 45.194 | 0.038 | b.d. | 0.029 | 0.464 | b.d. | b.d. | 98.241 | 2.1298 | 1.8141 | 3.9439 | 0.018287 | 0.0011239 | 0.93219 | 0.11887 | 0.0030659 | 0.00095753 | 0.0013467 | 0 | 0.0011576 | 0 | 0.00034917 | 5.0213 | 94.21 | 0.29085 | 11.277 | 88.4321 | 0.022116 | 0.00073362 | 0.00042404 | 0.0024252 | 1.2582 | 0.084715 | 0.29441 | 0.00060064 | b.d. | 0.0023049 | 0.0039424 | b.d. | b.d.
94 | 308_6A_p48 | 2010-10-08 | Plagioclase | 1.42 | 0.564 | 0.367 | 0.064 | 31.115 | 17.363 | 46.524 | 0.106 | 0.021 | b.d. | 0.57 | 0.0014795 | b.d. | 98.1155 | 2.1927 | 1.7283 | 3.921 | 0.022466 | 0.025781 | 0.87676 | 0.12976 | 0.033908 | 0.0025536 | 0.0037569 | 0.00078252 | 0 | 5.5907e-05 | 0 | 5.017 | 46.5648 | 3.259 | 12.4715 | 84.2694 | 0.024139 | 0.0081129 | 0.0097264 | 0.0064673 | 1.1986 | 0.079672 | 0.30308 | 0.0016755 | 0.013343 | b.d. | 0.004843 | 0.00024724 | b.d.
98 | 308_6A_p52 | 2010-10-08 | Plagioclase | 2.215 | 0.14 | 0.073 | 0.058 | 31.166 | 16.602 | 47.43 | 0.071 | b.d. | 0.001 | 0.511 | 0.0026514 | b.d. | 98.2697 | 2.2222 | 1.7209 | 3.9431 | 0.020022 | 0.0050978 | 0.83338 | 0.20121 | 0.0083671 | 0.0023005 | 0.0025015 | 3.7042e-05 | 3.9683e-05 | 9.9595e-05 | 6.1285e-06 | 5.0162 | 79.7058 | 0.80225 | 19.292 | 79.9058 | 0.037654 | 0.0020139 | 0.0019347 | 0.005861 | 1.2006 | 0.07618 | 0.30898 | 0.0011222 | b.d. | 7.9479e-05 | 0.0043417 | 0.00044306 | b.d.
121 | 308_6A_p70 | 2010-10-08 | Plagioclase | 1.024 | 0.042 | 0.036 | 0.02 | 34.028 | 18.947 | 44.395 | 0.034 | 0.015 | b.d. | 0.35 | b.d. | b.d. | 98.891 | 2.0802 | 1.8791 | 3.9593 | 0.013715 | 0.0025142 | 0.95118 | 0.093027 | 0.0025104 | 0.00079336 | 0.001198 | 0.00055569 | 0 | 0 | 0.00020389 | 5.0254 | 84.5079 | 0.23983 | 8.8875 | 90.8727 | 0.017682 | 0.00037548 | 0.00074065 | 0.0013994 | 0.96705 | 0.11669 | 0.36931 | 0.00054803 | 0.012681 | b.d. | 0.0025567 | b.d. | b.d.
240 | 308_6A_p2 | 2010-11-26 | Plagioclase | 0.822 | 0.126 | 0.019 | 0.024 | 35.433 | 19.12 | 44.196 | 0.073 | b.d. | b.d. | 0.342 | b.d. | 0.0084399 | 100.1634 | 2.0452 | 1.9325 | 3.9777 | 0.013235 | 0.0013105 | 0.94797 | 0.073751 | 0.0074378 | 0.00094023 | 0.0025404 | 0 | 0 | 0 | 0.00031317 | 5.0252 | 90.9905 | 0.7227 | 7.1661 | 92.1112 | 0.0095407 | 0.0013092 | 0.00037129 | 0.0014941 | 0.62832 | 0.053314 | 0.28076 | 0.0020072 | b.d. | b.d. | 0.0028631 | b.d. | 0.006536
241 | 308_6A_p3 | 2010-11-26 | Plagioclase | 1.775 | 0.09 | 0.044 | 0.036 | 34.541 | 17.771 | 46.214 | 0.028 | b.d. | 0.02 | 0.36 | 0.0038625 | 0.01641 | 100.8993 | 2.1145 | 1.8626 | 3.9771 | 0.013775 | 0.0030007 | 0.87118 | 0.15746 | 0.0052529 | 0.0013945 | 0.00096342 | 0 | 0.00077509 | 0.00014169 | 0.00060207 | 5.0324 | 82.1129 | 0.50807 | 15.2301 | 84.2618 | 0.020602 | 0.00093516 | 0.00085983 | 0.0022412 | 0.6125 | 0.049553 | 0.29358 | 0.00076988 | b.d. | 0.0023775 | 0.0030138 | 0.00041987 | 0.012708
242 | 308_6A_p4 | 2010-11-26 | Plagioclase | 1.244 | 0.062 | 0.039 | 0.023 | 34.477 | 18.517 | 45.361 | 0.072 | b.d. | 0.013 | 0.342 | b.d. | 0.0024399 | 100.1524 | 2.0941 | 1.8758 | 3.9699 | 0.013204 | 0.0026836 | 0.91588 | 0.11135 | 0.0036511 | 0.0008989 | 0.0024996 | 0 | 0.00050832 | 0 | 9.0318e-05 | 5.0217 | 83.1087 | 0.35418 | 10.8011 | 88.8447 | 0.014439 | 0.00064422 | 0.00076212 | 0.0014319 | 0.61137 | 0.051633 | 0.28816 | 0.0019797 | b.d. | 0.0015454 | 0.0028631 | b.d. | 0.0018895
243 | 308_6A_p5 | 2010-11-26 | Plagioclase | 1.807 | 0.238 | 0.173 | 0.013 | 33.026 | 17.379 | 47.407 | 0.12 | b.d. | b.d. | 0.371 | b.d. | b.d. | 100.534 | 2.1733 | 1.7844 | 3.9577 | 0.014223 | 0.011821 | 0.85361 | 0.16061 | 0.013918 | 0.00050454 | 0.0041369 | 0.00021747 | 0 | 0 | 0 | 5.0168 | 54.6121 | 1.3537 | 15.6216 | 83.0247 | 0.020973 | 0.002473 | 0.0033807 | 0.00080932 | 0.58564 | 0.04846 | 0.30116 | 0.0032995 | b.d. | b.d. | 0.0031059 | b.d. | b.d.
244 | 308_6A_p6 | 2010-11-26 | Plagioclase | 1.461 | 0.078 | 0.054 | 0.04 | 34.144 | 18.312 | 45.562 | 0.049 | b.d. | 0.014 | 0.288 | b.d. | b.d. | 100.002 | 2.106 | 1.8601 | 3.9661 | 0.011133 | 0.0037204 | 0.90688 | 0.13093 | 0.0045991 | 0.0015653 | 0.0017032 | 0.00032891 | 0.00054811 | 0 | 0 | 5.0275 | 74.9524 | 0.4412 | 12.5606 | 86.9982 | 0.016957 | 0.00081047 | 0.0010552 | 0.0024902 | 0.60546 | 0.051061 | 0.28944 | 0.0013473 | b.d. | 0.0016643 | 0.002411 | b.d. | b.d.
249 | 308_6A_p11 | 2010-11-26 | Plagioclase | 1.475 | 0.084 | 0.043 | 0.02 | 33.709 | 18.195 | 46.434 | 0.037 | b.d. | 0.016 | 0.216 | 0.0028183 | b.d. | 100.2318 | 2.1373 | 1.8286 | 3.9659 | 0.0083144 | 0.00295 | 0.89729 | 0.13163 | 0.004932 | 0.00077934 | 0.0012807 | 0 | 0.00062377 | 0.00010401 | 0 | 5.0142 | 73.8112 | 0.47705 | 12.7321 | 86.7909 | 0.01712 | 0.00087281 | 0.00084029 | 0.0012451 | 0.59775 | 0.050735 | 0.29498 | 0.0010173 | b.d. | 0.001902 | 0.0018083 | 0.00030637 | b.d.
250 | 308_6A_p12 | 2010-11-26 | Plagioclase | 0.598 | 0.031 | 0.015 | 0.008 | 35.88 | 19.812 | 43.954 | 0.032 | b.d. | b.d. | 0.15 | b.d. | 0.0097543 | 100.4898 | 2.028 | 1.9511 | 3.9791 | 0.0057879 | 0.0010316 | 0.9794 | 0.053496 | 0.0018246 | 0.00031249 | 0.0011103 | 0 | 0 | 0 | 0.00036088 | 5.0225 | 84.8731 | 0.17633 | 5.1701 | 94.6536 | 0.0069408 | 0.00032211 | 0.00029312 | 0.00049805 | 0.63624 | 0.055244 | 0.27923 | 0.00087987 | b.d. | b.d. | 0.0012558 | b.d. | 0.0075539
251 | 308_6A_p13 | 2010-11-26 | Plagioclase | 0.641 | 0.045 | 0.006 | b.d. | 35.746 | 19.796 | 43.918 | 0.02 | b.d. | 0.002 | 0.225 | 0.0039018 | 0.0036315 | 100.4065 | 2.0294 | 1.9467 | 3.9762 | 0.0086949 | 0.00041325 | 0.98008 | 0.057429 | 0.0026526 | 0 | 0.00069499 | 0 | 7.8279e-05 | 0.00014456 | 0.00013456 | 5.0265 | 95.4629 | 0.25501 | 5.5211 | 94.2239 | 0.0074399 | 0.00046758 | 0.00011725 | b.d. | 0.63387 | 0.055199 | 0.279 | 0.00054992 | b.d. | 0.00023775 | 0.0018836 | 0.00042414 | 0.0028123
252 | 308_6A_p14 | 2010-11-26 | Plagioclase | 0.612 | 0.036 | 0.022 | 0.009 | 36.062 | 19.799 | 43.882 | 0.015 | b.d. | 0.006 | 0.162 | b.d. | 0.010735 | 100.6157 | 2.0226 | 1.9589 | 3.9815 | 0.0062444 | 0.0015114 | 0.97773 | 0.054691 | 0.0021166 | 0.00035118 | 0.00051991 | 0 | 0.00023424 | 0 | 0.00039673 | 5.0253 | 80.5127 | 0.2046 | 5.2865 | 94.5089 | 0.0071033 | 0.00037406 | 0.00042992 | 0.0005603 | 0.63947 | 0.055207 | 0.27877 | 0.00041244 | b.d. | 0.00071325 | 0.0013562 | b.d. | 0.0083131
253 | 308_6A_p15 | 2010-11-26 | Plagioclase | 0.616 | 0.041 | 0.031 | 0.024 | 35.34 | 19.799 | 44.101 | 0.02 | 0.015 | 0.012 | 0.152 | b.d. | 0.016751 | 100.1678 | 2.0416 | 1.9282 | 3.9698 | 0.0058847 | 0.002139 | 0.98203 | 0.05529 | 0.0024212 | 0.00094061 | 0.00069627 | 0.00054902 | 0.00047053 | 0 | 0.00062181 | 5.0208 | 73.341 | 0.23287 | 5.3177 | 94.4494 | 0.0071497 | 0.00042602 | 0.00060579 | 0.0014941 | 0.62667 | 0.055207 | 0.28016 | 0.00054992 | 0.013033 | 0.0014265 | 0.0012725 | b.d. | 0.012972
254 | 308_6A_p16 | 2010-11-26 | Plagioclase | 0.612 | 0.032 | 0.021 | 0.033 | 34.925 | 19.866 | 43.769 | 0.013 | b.d. | 0.002 | 0.164 | 0.017936 | 0.0037314 | 99.4587 | 2.042 | 1.9203 | 3.9623 | 0.0063986 | 0.0014603 | 0.99301 | 0.055358 | 0.0019044 | 0.0013034 | 0.00045609 | 0.0002582 | 7.9031e-05 | 0.0006709 | 0.00013959 | 5.0236 | 81.4186 | 0.18132 | 5.2708 | 94.5479 | 0.0071033 | 0.0003325 | 0.00041037 | 0.0020544 | 0.61931 | 0.055394 | 0.27805 | 0.00035745 | b.d. | 0.00023775 | 0.001373 | 0.0019497 | 0.0028897
255 | 308_6A_p17 | 2010-11-26 | Plagioclase | 2.206 | 0.172 | 0.092 | 0.025 | 32.643 | 17.046 | 47.66 | 0.056 | b.d. | 0.007 | 0.309 | b.d. | 0.015494 | 100.2315 | 2.1901 | 1.7679 | 3.958 | 0.011875 | 0.0063014 | 0.83926 | 0.19655 | 0.010082 | 0.00097259 | 0.0019352 | 0 | 0.00027246 | 0 | 0.00057091 | 5.0258 | 65.3317 | 0.96401 | 18.7923 | 80.2437 | 0.025604 | 0.0017872 | 0.0017978 | 0.0015564 | 0.57884 | 0.047531 | 0.30277 | 0.0015398 | b.d. | 0.00083213 | 0.0025868 | b.d. | 0.011999
256 | 308_6A_p18 | 2010-11-26 | Plagioclase | 2.214 | 0.184 | 0.1 | 0.029 | 33.227 | 17.019 | 47.773 | 0.032 | b.d. | b.d. | 0.262 | b.d. | b.d. | 100.84 | 2.1806 | 1.7875 | 3.9681 | 0.010001 | 0.0068035 | 0.83232 | 0.19594 | 0.010714 | 0.0011206 | 0.0010984 | 7.2178e-05 | 0 | 0 | 0 | 5.0262 | 59.5144 | 1.0312 | 18.8589 | 80.1099 | 0.025697 | 0.0019119 | 0.0019542 | 0.0018054 | 0.5892 | 0.047456 | 0.30349 | 0.00087987 | b.d. | b.d. | 0.0021934 | b.d. | b.d.
257 | 308_6A_p19 | 2010-11-26 | Plagioclase | 2.172 | 0.174 | 0.085 | 0.024 | 33.53 | 17.03 | 47.179 | 0.012 | b.d. | 0.01 | 0.288 | b.d. | 0.0095283 | 100.5135 | 2.1623 | 1.8112 | 3.9735 | 0.011039 | 0.0058067 | 0.83627 | 0.19301 | 0.010173 | 0.00093123 | 0.0004136 | 0 | 0.0003882 | 0 | 0.00035017 | 5.0319 | 65.5298 | 0.97868 | 18.5683 | 80.453 | 0.02521 | 0.001808 | 0.001661 | 0.0014941 | 0.59457 | 0.047486 | 0.29971 | 0.00032995 | b.d. | 0.0011888 | 0.002411 | b.d. | 0.0073789
258 | 308_6A_p20 | 2010-11-26 | Plagioclase | 2.221 | 0.234 | 0.052 | 0.014 | 33.531 | 16.715 | 47.486 | 0.038 | b.d. | b.d. | 0.23 | 0.0048134 | b.d. | 100.5258 | 2.1728 | 1.8082 | 3.981 | 0.008801 | 0.0035464 | 0.81943 | 0.19703 | 0.013658 | 0.00054231 | 0.0013075 | 0 | 0 | 0.00017658 | 0 | 5.0263 | 71.2782 | 1.3259 | 19.1272 | 79.5469 | 0.025779 | 0.0024314 | 0.0010162 | 0.00087158 | 0.59459 | 0.046608 | 0.30166 | 0.0010448 | b.d. | b.d. | 0.0019255 | 0.00052324 | b.d.
265 | 308_6A_p27 | 2010-11-26 | Plagioclase | 1.239 | 0.064 | 0.045 | 0.023 | 35.843 | 18.73 | 45.835 | 0.056 | b.d. | 0.003 | 0.295 | b.d. | b.d. | 102.133 | 2.074 | 1.9115 | 3.9854 | 0.011163 | 0.003035 | 0.90803 | 0.1087 | 0.0036941 | 0.00088106 | 0.0019055 | 0.0001431 | 0.00011498 | 0 | 0 | 5.0232 | 78.6241 | 0.36202 | 10.6522 | 88.9858 | 0.014381 | 0.000665 | 0.00087937 | 0.0014319 | 0.63559 | 0.052227 | 0.29118 | 0.0015398 | b.d. | 0.00035663 | 0.0024696 | b.d. | b.d.
266 | 308_6A_p28 | 2010-11-26 | Plagioclase | 1.052 | 0.056 | 0.046 | 0.039 | 35.13 | 19.058 | 45.421 | 0.039 | 0.028 | b.d. | 0.25 | b.d. | 0.011591 | 101.1306 | 2.0775 | 1.8937 | 3.9713 | 0.0095628 | 0.003136 | 0.93395 | 0.093293 | 0.0032674 | 0.0015102 | 0.0013415 | 0.0010126 | 0 | 0 | 0.00042509 | 5.0198 | 75.3045 | 0.31706 | 9.0531 | 90.6299 | 0.01221 | 0.00058188 | 0.00089892 | 0.002428 | 0.62294 | 0.053141 | 0.28855 | 0.0010723 | 0.012953 | b.d. | 0.0020929 | b.d. | 0.0089759
267 | 308_6A_p29 | 2010-11-26 | Plagioclase | 0.938 | 0.058 | 0.036 | 0.032 | 34.885 | 19.196 | 45.212 | b.d. | b.d. | b.d. | 0.219 | 0.012 | b.d. | 100.588 | 2.0795 | 1.891 | 3.9705 | 0.0084236 | 0.0024679 | 0.94595 | 0.083646 | 0.0034029 | 0.001246 | 0 | 0.00025455 | 0 | 0.00044251 | 0 | 5.0163 | 77.3407 | 0.32942 | 8.0974 | 91.5732 | 0.010887 | 0.00060266 | 0.0007035 | 0.0019922 | 0.6186 | 0.053526 | 0.28722 | b.d. | b.d. | b.d. | 0.0018334 | 0.0013045 | b.d.
268 | 308_6A_p30 | 2010-11-26 | Plagioclase | 1.42 | 0.109 | 0.128 | 1.189 | 33.198 | 18.886 | 44.999 | b.d. | b.d. | 0.004 | 0.284 | b.d. | 0.0065349 | 100.2235 | 2.077 | 1.8059 | 3.8829 | 0.010962 | 0.0088058 | 0.93395 | 0.12707 | 0.0064177 | 0.04646 | 0 | 0 | 0.00015638 | 0 | 0.00024186 | 5.0171 | 55.4543 | 0.60122 | 11.9046 | 87.4942 | 0.016482 | 0.0011326 | 0.0025013 | 0.074022 | 0.58869 | 0.052662 | 0.28586 | b.d. | b.d. | 0.0004755 | 0.0023776 | b.d. | 0.0050607
269 | 308_6A_p31 | 2010-11-26 | Plagioclase | 1.532 | 0.119 | 0.039 | 0.02 | 34.107 | 18.214 | 46.167 | 0.038 | b.d. | b.d. | 0.265 | b.d. | 0.010566 | 100.5116 | 2.1213 | 1.847 | 3.9684 | 0.010183 | 0.002671 | 0.89669 | 0.13648 | 0.0069751 | 0.000778 | 0.0013131 | 0 | 0 | 0 | 0.0003893 | 5.0244 | 79.2205 | 0.67059 | 13.1216 | 86.2078 | 0.017781 | 0.0012365 | 0.00076212 | 0.0012451 | 0.6048 | 0.050788 | 0.29328 | 0.0010448 | b.d. | b.d. | 0.0022185 | b.d. | 0.0081825
270 | 308_6A_p32 | 2010-11-26 | Plagioclase | 1.028 | 0.066 | 0.029 | 0.03 | 35.583 | 19.051 | 45.177 | 0.045 | b.d. | b.d. | 0.27 | 0.0017791 | 0.020558 | 101.3013 | 2.0637 | 1.9157 | 3.9794 | 0.010315 | 0.0019745 | 0.93241 | 0.091047 | 0.0038459 | 0.0011602 | 0.0015458 | 3.6117e-05 | 0 | 6.5157e-05 | 0.00075301 | 5.0226 | 83.9327 | 0.37437 | 8.8628 | 90.7629 | 0.011932 | 0.00068578 | 0.00056671 | 0.0018677 | 0.63098 | 0.053122 | 0.287 | 0.0012373 | b.d. | b.d. | 0.0022604 | 0.00019339 | 0.01592
271 | 308_6A_p33 | 2010-11-26 | Plagioclase | 1.035 | 0.059 | 0.026 | 0.044 | 35.892 | 19.098 | 44.631 | 0.033 | b.d. | 0.009 | 0.197 | b.d. | b.d. | 101.024 | 2.0453 | 1.9385 | 3.9838 | 0.0075499 | 0.0017759 | 0.9377 | 0.091961 | 0.003449 | 0.0017071 | 0.0011372 | 0 | 0.00034934 | 0 | 0 | 5.0295 | 80.9568 | 0.33385 | 8.9013 | 90.7648 | 0.012013 | 0.00061305 | 0.00050808 | 0.0027393 | 0.63646 | 0.053253 | 0.28353 | 0.00090736 | b.d. | 0.0010699 | 0.0016492 | b.d. | b.d.
277 | 308_6A_p39 | 2010-11-26 | Plagioclase | 1.282 | 0.079 | 0.041 | 0.025 | 35.08 | 18.741 | 46.398 | 0.048 | b.d. | 0.002 | 0.32 | b.d. | 0.0014759 | 102.0175 | 2.1011 | 1.8722 | 3.9733 | 0.012118 | 0.0027673 | 0.90927 | 0.11256 | 0.0045634 | 0.00095842 | 0.0016346 | 0 | 7.6711e-05 | 0 | 5.3592e-05 | 5.0183 | 81.4096 | 0.44461 | 10.9663 | 88.5891 | 0.01488 | 0.00082086 | 0.00080121 | 0.0015564 | 0.62206 | 0.052257 | 0.29475 | 0.0013198 | b.d. | 0.00023775 | 0.0026789 | b.d. | 0.001143
278 | 308_6A_p40 | 2010-11-26 | Plagioclase | 1.283 | 0.085 | 0.041 | 0.017 | 34.814 | 18.711 | 45.11 | 0.022 | b.d. | b.d. | 0.278 | b.d. | 0.0055447 | 100.3665 | 2.0802 | 1.8921 | 3.9723 | 0.010721 | 0.0028181 | 0.92446 | 0.11471 | 0.0050001 | 0.00066367 | 0.00076292 | 3.6459e-05 | 0 | 0 | 0.00020502 | 5.0318 | 79.1856 | 0.47886 | 10.9858 | 88.5353 | 0.014891 | 0.0008832 | 0.00080121 | 0.0010583 | 0.61734 | 0.052174 | 0.28657 | 0.00060491 | b.d. | b.d. | 0.0023273 | b.d. | 0.0042939
15 | 308_6A_p2 | 2010-12-02 | Plagioclase | 2.981 | 0.132 | 0.048 | 0.029 | 32.321 | 16.735 | 46.282 | 0.104 | b.d. | b.d. | 0.321 | 0.0014894 | b.d. | 98.9545 | 2.163 | 1.7803 | 3.9433 | 0.012546 | 0.0033436 | 0.83797 | 0.27012 | 0.0078694 | 0.0011474 | 0.0036551 | 0 | 0 | 5.5807e-05 | 9.2723e-05 | 5.0805 | 78.9571 | 0.70517 | 24.2049 | 75.0899 | 0.088375 | 0.00080417 | 0.0011855 | 0.0012951 | 0.94408 | 0.10027 | 0.22675 | 0.0034603 | b.d. | b.d. | 0.0057844 | 0.00025575 | b.d.
233 | 308_7A_p98 | 2010-10-08 | Plagioclase | 1.108 | 0.044 | 0.278 | b.d. | 33.09 | 18.305 | 44.49 | 0.069 | b.d. | 0.006 | 0.47 | b.d. | b.d. | 97.86 | 2.1045 | 1.8447 | 3.9492 | 0.018593 | 0.0196 | 0.92771 | 0.10162 | 0.002655 | 0 | 0.0024545 | 0 | 0.00024039 | 0 | 0.00072939 | 5.0228 | 48.6806 | 0.25727 | 9.8468 | 89.8959 | 0.02262 | 0.00031714 | 0.0051302 | b.d. | 0.79884 | 0.093096 | 0.46595 | 0.0020102 | b.d. | 0.0005619 | 0.0019279 | b.d. | b.d.
236 | 308_7A_p101 | 2010-10-08 | Plagioclase | 0.772 | 0.05 | 0.192 | 0.007 | 33.917 | 18.906 | 43.777 | 0.108 | 0.039 | b.d. | 0.468 | b.d. | b.d. | 98.236 | 2.0666 | 1.8871 | 3.9537 | 0.018477 | 0.01351 | 0.95627 | 0.070661 | 0.003011 | 0.00027977 | 0.0038341 | 0.0014557 | 0 | 0 | 0.00034953 | 5.0217 | 57.7635 | 0.29235 | 6.8607 | 92.8469 | 0.015761 | 0.00036039 | 0.0035432 | 0.00031067 | 0.81881 | 0.096152 | 0.45848 | 0.0031463 | 0.013042 | b.d. | 0.0019197 | b.d. | b.d.
244 | 308_7A_p109 | 2010-10-08 | Plagioclase | 0.723 | 0.093 | 0.164 | 0.007 | 33.996 | 18.991 | 43.622 | 0.04 | b.d. | 0.01 | 0.397 | b.d. | b.d. | 98.043 | 2.0633 | 1.8951 | 3.9585 | 0.015704 | 0.011562 | 0.96242 | 0.066304 | 0.0056113 | 0.00028031 | 0.0014228 | 0.00018699 | 0.00040063 | 0 | 0.00077181 | 5.0231 | 57.595 | 0.54251 | 6.4103 | 93.0472 | 0.01476 | 0.00067033 | 0.0030265 | 0.00031067 | 0.82072 | 0.096584 | 0.45686 | 0.0011653 | b.d. | 0.0009365 | 0.0016285 | b.d. | b.d.
245 | 308_7A_p110 | 2010-10-08 | Plagioclase | 0.693 | 0.087 | 0.168 | 0.013 | 34.376 | 19.111 | 43.731 | 0.055 | b.d. | 0.008 | 0.413 | b.d. | b.d. | 98.655 | 2.0561 | 1.9049 | 3.9609 | 0.016239 | 0.011773 | 0.96271 | 0.063173 | 0.0052179 | 0.00051745 | 0.0019446 | 0 | 0.00031859 | 0 | 0 | 5.023 | 57.971 | 0.50605 | 6.1267 | 93.3672 | 0.014148 | 0.00062708 | 0.0031003 | 0.00057696 | 0.82989 | 0.097195 | 0.458 | 0.0016023 | b.d. | 0.0007492 | 0.0016941 | b.d. | b.d.
115 | 308_7A_p6 | 2010-10-29 | Plagioclase | 1.941 | 0.869 | 0.202 | 0.048 | 31.456 | 16.033 | 48.978 | 0.084 | b.d. | 0.02 | 0.734 | b.d. | b.d. | 100.365 | 2.2475 | 1.7012 | 3.9487 | 0.028167 | 0.013816 | 0.78825 | 0.17269 | 0.050867 | 0.0018647 | 0.0028986 | 0 | 0.00077734 | 0 | 2.9359e-05 | 5.008 | 67.0918 | 5.0273 | 17.0673 | 77.9054 | 0.046229 | 0.0084922 | 0.0054792 | 0.0019827 | 0.64609 | 0.10422 | 0.23446 | 0.0025197 | b.d. | 0.0011595 | 0.0067799 | b.d. | b.d.
116 | 308_7A_p7 | 2010-10-29 | Plagioclase | 2.026 | 0.879 | 0.209 | 0.054 | 30.793 | 15.9 | 49.5562 | 0.045 | b.d. | 0.014 | 0.752 | b.d. | b.d. | 100.2282 | 2.2751 | 1.6661 | 3.9412 | 0.028872 | 0.014302 | 0.78209 | 0.18034 | 0.051477 | 0.0020988 | 0.0015536 | 0.00036298 | 0.0005444 | 0 | 0 | 5.0029 | 66.8742 | 5.0771 | 17.7864 | 77.1365 | 0.048253 | 0.0085899 | 0.0056691 | 0.0022305 | 0.63247 | 0.10335 | 0.23723 | 0.0013498 | b.d. | 0.00081165 | 0.0069462 | b.d. | b.d.
169 | 308_7A_p55 | 2010-10-29 | Plagioclase | 1.198 | 0.032 | 0.273 | 0.005 | 32.351 | 18.291 | 45.8982 | 0.046 | 0.023 | b.d. | 0.419 | 0.0027741 | b.d. | 98.539 | 2.1519 | 1.7876 | 3.9395 | 0.016428 | 0.019077 | 0.91879 | 0.1089 | 0.0019138 | 0.00019846 | 0.0016218 | 0.00085256 | 0 | 0.00010428 | 0 | 5.0073 | 46.2694 | 0.18588 | 10.5767 | 89.2374 | 0.029408 | 0.00021817 | 0.0068334 | 0.00027536 | 0.41274 | 0.11603 | 0.56314 | 0.0015445 | 0.012779 | b.d. | 0.0029492 | 0.00035722 | b.d.
170 | 308_7A_p56 | 2010-10-29 | Plagioclase | 1.196 | 0.044 | 0.289 | 0.005 | 33.596 | 18.295 | 45.4115 | 0.059 | 0.018 | 0.009 | 0.351 | 0.01171 | 0.016425 | 99.3016 | 2.1134 | 1.8427 | 3.9561 | 0.013661 | 0.020047 | 0.91223 | 0.10792 | 0.0026121 | 0.000197 | 0.0020649 | 0.00066231 | 0.00035477 | 0.00043694 | 0.00061294 | 5.0176 | 40.5273 | 0.2554 | 10.5515 | 89.1931 | 0.029359 | 0.00029998 | 0.0072339 | 0.00027536 | 0.42863 | 0.11605 | 0.55716 | 0.001981 | 0.012001 | 0.00099479 | 0.0024706 | 0.0015079 | 0.009025
9 | 308_7A_p1 | 2010-11-26 | Plagioclase | 0.747 | 0.049 | 0.21 | 0.008 | 34.587 | 19.207 | 43.687 | 0.047 | b.d. | b.d. | 0.476 | b.d. | b.d. | 99.018 | 2.0478 | 1.9108 | 3.9586 | 0.01866 | 0.014672 | 0.96462 | 0.06789 | 0.0029299 | 0.00031747 | 0.0016568 | 0.00029649 | 0 | 0 | 0.00030898 | 5.0299 | 55.9815 | 0.28297 | 6.5566 | 93.1604 | 0.1376 | 0.00049391 | 0.005548 | 0.00024774 | 0.5554 | 0.23671 | 0.19469 | 0.0011934 | b.d. | b.d. | 0.012311 | b.d. | b.d.
10 | 308_7A_p2 | 2010-11-26 | Plagioclase | 0.855 | 0.032 | 0.258 | 0.008 | 34.015 | 18.836 | 44.053 | 0.065 | b.d. | 0.015 | 0.405 | 0.0026809 | b.d. | 98.5447 | 2.0714 | 1.885 | 3.9564 | 0.015926 | 0.018082 | 0.94894 | 0.077947 | 0.0019194 | 0.00031846 | 0.0022984 | 0.00040894 | 0.0005974 | 0.00010107 | 0 | 5.023 | 46.8299 | 0.18657 | 7.5765 | 92.2369 | 0.15749 | 0.00032255 | 0.0068161 | 0.00024774 | 0.54621 | 0.23214 | 0.19632 | 0.0016504 | b.d. | 0.0013026 | 0.010475 | 0.00041413 | b.d.
11 | 308_7A_p3 | 2010-11-26 | Plagioclase | 1.131 | 0.034 | 0.281 | b.d. | 33.425 | 18.242 | 45.366 | 0.075 | b.d. | b.d. | 0.361 | 0.00063175 | b.d. | 98.9156 | 2.1184 | 1.8395 | 3.9579 | 0.014097 | 0.019558 | 0.91265 | 0.1024 | 0.0020252 | 0 | 0.0026336 | 0 | 0 | 2.3652e-05 | 0.00016508 | 5.0114 | 41.8879 | 0.19912 | 10.0677 | 89.7332 | 0.20833 | 0.00034271 | 0.0074237 | b.d. | 0.53674 | 0.22482 | 0.20218 | 0.0019044 | b.d. | b.d. | 0.0093366 | 9.7591e-05 | b.d.
80 | 308_7A_p64 | 2011-04-16 | Plagioclase | 0.746 | 0.088 | 0.174 | 0.025 | 36.326 | 18.579 | 44.595 | 0.067 | 0.028 | 0.012 | 0.818 | 0.005671 | b.d. | 101.4637 | 2.0349 | 1.9536 | 3.9885 | 0.031215 | 0.011834 | 0.90832 | 0.066 | 0.0051223 | 0.00096577 | 0.0022991 | 0.0010102 | 0.0004638 | 0.00020747 | 0 | 5.0195 | 72.5101 | 0.52298 | 6.7385 | 92.7385 | 0.015348 | 0.00080848 | 0.0036832 | 0.00077352 | 0.76149 | 0.43979 | 0.26121 | 0.0022426 | 0.012625 | 0.00057412 | 0.0073601 | 0.00070077 | b.d.
81 | 308_7A_p65 | 2011-04-16 | Plagioclase | 0.826 | 0.051 | 0.204 | b.d. | 36.508 | 18.72 | 45.092 | 0.066 | 0.019 | 0.024 | 0.497 | b.d. | b.d. | 102.007 | 2.0435 | 1.9499 | 3.9935 | 0.018836 | 0.01378 | 0.90896 | 0.072578 | 0.0029483 | 0 | 0.0022493 | 0.00068078 | 0.00092125 | 0 | 0.00022479 | 5.0167 | 57.7512 | 0.29948 | 7.3722 | 92.3284 | 0.016994 | 0.00046855 | 0.0043183 | b.d. | 0.7653 | 0.44313 | 0.26412 | 0.0022091 | 0.01257 | 0.0011482 | 0.0044718 | b.d. | b.d.
82 | 308_7A_p66 | 2011-04-16 | Plagioclase | 0.872 | 0.034 | 0.227 | 0.035 | 35.483 | 18.512 | 44.676 | 0.114 | b.d. | 0.006 | 0.478 | 0.01344 | b.d. | 100.4504 | 2.0561 | 1.9246 | 3.9807 | 0.018397 | 0.015571 | 0.91281 | 0.077809 | 0.001996 | 0.0013637 | 0.0039454 | 0 | 0.00023389 | 0.00049593 | 0.00045085 | 5.0153 | 54.1594 | 0.20109 | 7.8388 | 91.9601 | 0.01794 | 0.00031237 | 0.0048051 | 0.0010829 | 0.74382 | 0.43821 | 0.26169 | 0.0038158 | b.d. | 0.00028706 | 0.0043009 | 0.0016608 | b.d.
83 | 308_7A_p67 | 2011-04-16 | Plagioclase | 0.982 | 0.029 | 0.218 | 0.03 | 34.521 | 18.276 | 44.779 | 0.074 | 0.034 | 0.009 | 0.459 | b.d. | b.d. | 99.411 | 2.0813 | 1.8911 | 3.9724 | 0.017842 | 0.015103 | 0.91014 | 0.088496 | 0.0017194 | 0.0011805 | 0.0025866 | 0.0012495 | 0.00035432 | 0 | 0 | 5.0133 | 54.1567 | 0.17188 | 8.8465 | 90.9816 | 0.020203 | 0.00026643 | 0.0046146 | 0.00092823 | 0.72365 | 0.43262 | 0.26229 | 0.0024769 | 0.012509 | 0.00043059 | 0.0041299 | b.d. | b.d.
84 | 308_7A_p68 | 2011-04-16 | Plagioclase | 1.181 | 0.044 | 0.287 | 0.026 | 33.591 | 17.97 | 45.256 | 0.089 | b.d. | b.d. | 0.481 | 0.013563 | b.d. | 98.9386 | 2.1123 | 1.8478 | 3.9602 | 0.018775 | 0.019967 | 0.89865 | 0.10688 | 0.0026198 | 0.0010274 | 0.0031239 | 0.00011071 | 0 | 0.00050756 | 0.00015765 | 5.0135 | 48.4626 | 0.25986 | 10.6012 | 89.1389 | 0.024298 | 0.00040424 | 0.0060752 | 0.00080446 | 0.70415 | 0.42538 | 0.26508 | 0.002979 | b.d. | b.d. | 0.0043279 | 0.001676 | b.d.
85 | 308_7A_p69 | 2011-04-16 | Plagioclase | 0.946 | 0.023 | 0.195 | 0.015 | 34.408 | 18.505 | 44.612 | 0.099 | b.d. | 0.008 | 0.364 | b.d. | b.d. | 99.175 | 2.079 | 1.8898 | 3.9689 | 0.014186 | 0.013545 | 0.92397 | 0.085476 | 0.0013673 | 0.0005918 | 0.0034695 | 0 | 0.00031578 | 0 | 0.00072509 | 5.0151 | 51.1561 | 0.13527 | 8.4562 | 91.4085 | 0.019463 | 0.00021131 | 0.0041277 | 0.00046411 | 0.72128 | 0.43804 | 0.26131 | 0.0033137 | b.d. | 0.00038275 | 0.0032751 | b.d. | b.d.
86 | 308_7A_p70 | 2011-04-16 | Plagioclase | 0.894 | 0.034 | 0.188 | 0.029 | 35.406 | 18.684 | 45.183 | 0.056 | b.d. | 0.009 | 0.399 | b.d. | b.d. | 100.882 | 2.0697 | 1.9114 | 3.9811 | 0.015285 | 0.012836 | 0.91697 | 0.079398 | 0.0019867 | 0.0011246 | 0.001929 | 0 | 0.00034919 | 0 | 0.00067387 | 5.0117 | 54.3544 | 0.199 | 7.9529 | 91.8481 | 0.018393 | 0.00031237 | 0.0039796 | 0.00089729 | 0.7422 | 0.44228 | 0.26466 | 0.0018744 | b.d. | 0.00043059 | 0.0035901 | b.d. | b.d.
88 | 308_7A_p72 | 2011-04-16 | Plagioclase | 0.946 | 0.043 | 0.205 | 0.019 | 36.398 | 18.842 | 44.817 | 0.062 | b.d. | 0.014 | 0.622 | b.d. | b.d. | 101.968 | 2.035 | 1.9478 | 3.9828 | 0.023619 | 0.013874 | 0.91664 | 0.083282 | 0.0024906 | 0.00073037 | 0.002117 | 0 | 0.00053843 | 0 | 0.00014496 | 5.0308 | 62.9956 | 0.24846 | 8.3081 | 91.4434 | 0.019463 | 0.00039505 | 0.0043394 | 0.00058788 | 0.763 | 0.44602 | 0.26251 | 0.0020753 | b.d. | 0.00066981 | 0.0055965 | b.d. | b.d.
28 | 308_8A_p23 | 2010-11-17 | Plagioclase | 1.021 | 0.037 | 0.316 | 0.026 | 32.478 | 17.874 | 45.755 | 0.111 | b.d. | 0.015 | 0.887 | 0.006455 | b.d. | 98.5265 | 2.1462 | 1.7955 | 3.9417 | 0.034795 | 0.022093 | 0.89829 | 0.092856 | 0.0022139 | 0.0010325 | 0.0039155 | 0 | 0.00059596 | 0.00024276 | 0.00020865 | 4.998 | 61.1638 | 0.22287 | 9.3476 | 90.4295 | 0.033823 | 0.0003503 | 0.012556 | 0.001088 | 0.91603 | 0.087351 | 0.16612 | 0.0024845 | b.d. | 0.0012222 | 0.0087817 | 0.0009712 | b.d.
29 | 308_8A_p24 | 2010-11-17 | Plagioclase | 1.141 | 0.045 | 0.291 | 0.016 | 31.805 | 17.917 | 45.704 | 0.08 | b.d. | 0.025 | 0.894 | b.d. | b.d. | 97.918 | 2.1592 | 1.7709 | 3.9301 | 0.035321 | 0.020491 | 0.90691 | 0.10451 | 0.0027119 | 0.00063994 | 0.0028422 | 0.00026147 | 0.0010004 | 0 | 0.00020971 | 5.005 | 63.2854 | 0.26741 | 10.3056 | 89.427 | 0.037798 | 0.00042605 | 0.011562 | 0.00066956 | 0.89705 | 0.087561 | 0.16593 | 0.0017906 | b.d. | 0.0020371 | 0.008851 | b.d. | b.d.
33 | 308_8A_p28 | 2010-11-17 | Plagioclase | 0.952 | 0.05 | 0.274 | 0.006 | 32.439 | 18.22 | 45.044 | 0.09 | 0.018 | 0.001 | 0.626 | b.d. | b.d. | 97.72 | 2.132 | 1.8095 | 3.9415 | 0.024779 | 0.01933 | 0.92396 | 0.087363 | 0.0030188 | 0.00024042 | 0.0032034 | 0.00067359 | 4.009e-05 | 0 | 0.00041652 | 5.0045 | 56.1763 | 0.29762 | 8.6128 | 91.0896 | 0.031537 | 0.00047338 | 0.010887 | 0.00025109 | 0.91493 | 0.089042 | 0.16353 | 0.0020145 | 0.012551 | 8.1483e-05 | 0.0061977 | b.d. | b.d.
34 | 308_8A_p29 | 2010-11-17 | Plagioclase | 0.943 | 0.038 | 0.244 | 0.007 | 33.001 | 18.272 | 44.884 | 0.09 | b.d. | 0.013 | 0.601 | 0.0075581 | b.d. | 98.1006 | 2.1164 | 1.8339 | 3.9503 | 0.023699 | 0.017149 | 0.9231 | 0.086211 | 0.0022857 | 0.00027943 | 0.0031913 | 0 | 0.0005192 | 0.00028573 | 3.8404e-05 | 5.0071 | 58.0183 | 0.22595 | 8.5222 | 91.2518 | 0.031239 | 0.00035977 | 0.0096948 | 0.00029293 | 0.93079 | 0.089296 | 0.16295 | 0.0020145 | b.d. | 0.0010593 | 0.0059502 | 0.0011372 | b.d.
120 | 308_8A_p105 | 2010-11-17 | Plagioclase | 0.932 | 0.065 | 0.183 | 0.001 | 33.388 | 18.255 | 44.553 | 0.08 | b.d. | 0.027 | 0.741 | b.d. | b.d. | 98.225 | 2.1004 | 1.8551 | 3.9556 | 0.029215 | 0.012859 | 0.92208 | 0.08519 | 0.003909 | 3.9912e-05 | 0.0028362 | 0.00037274 | 0.0010782 | 0 | 0.00014314 | 5.0135 | 69.4367 | 0.38658 | 8.4248 | 91.1886 | 0.015396 | 0.00069186 | 0.00564 | 6.0991e-05 | 0.60708 | 0.12971 | 0.38823 | 0.0012338 | b.d. | 0.0025931 | 0.0064632 | b.d. | b.d.
267 | 308_8A_p123 | 2010-11-17 | Plagioclase | 1 | 0.055 | 0.233 | 0.079 | 32.773 | 17.868 | 44.972 | 0.08 | b.d. | b.d. | 0.623 | 0.0006072 | b.d. | 97.6836 | 2.1265 | 1.8264 | 3.9529 | 0.024636 | 0.016422 | 0.90523 | 0.091678 | 0.0033175 | 0.0031625 | 0.0028447 | 0 | 0 | 2.302e-05 | 0 | 5.0002 | 60.0034 | 0.33168 | 9.1658 | 90.5025 | 0.023787 | 0.00057475 | 0.006989 | 0.0044019 | 0.55621 | 0.075204 | 0.2752 | 0.0013235 | b.d. | b.d. | 0.0049853 | 0.00010029 | b.d.
269 | 308_8A_p125 | 2010-11-17 | Plagioclase | 1.009 | 0.057 | 0.233 | 0.027 | 32.868 | 18.057 | 44.885 | 0.081 | 0.019 | 0.026 | 0.777 | b.d. | b.d. | 98.039 | 2.1189 | 1.8287 | 3.9477 | 0.030676 | 0.016395 | 0.91332 | 0.092354 | 0.0034326 | 0.0010791 | 0.0028756 | 0.00070917 | 0.0010396 | 0 | 0 | 5.0097 | 65.1696 | 0.34016 | 9.152 | 90.5078 | 0.024001 | 0.00059565 | 0.006989 | 0.0015045 | 0.55782 | 0.075999 | 0.27467 | 0.0013401 | 0.01261 | 0.0019381 | 0.0062176 | b.d. | b.d.
17 | 308_8A_p2 | 2010-11-26 | Plagioclase | 1.096 | 0.047 | 0.351 | b.d. | 31.487 | 17.866 | 45.911 | 0.096 | 0.013 | b.d. | 0.865 | b.d. | b.d. | 97.732 | 2.1716 | 1.7553 | 3.9269 | 0.034216 | 0.024746 | 0.90541 | 0.10051 | 0.0028358 | 0 | 0.0034147 | 0.00048616 | 0 | 0 | 0 | 4.9988 | 58.0309 | 0.28112 | 9.9639 | 89.755 | 0.20188 | 0.00047375 | 0.009273 | b.d. | 0.50562 | 0.22018 | 0.20461 | 0.0024376 | 0.01237 | b.d. | 0.022372 | b.d. | b.d.
131 | 308_8A_p3 | 2010-11-26 | Plagioclase | 1.215 | 0.286 | 0.081 | 0.011 | 29.313 | 16.597 | 48.21 | 0.046 | b.d. | 0.017 | 1.846 | b.d. | 0.0059768 | 97.628 | 2.28 | 1.6338 | 3.9138 | 0.07301 | 0.0057097 | 0.84097 | 0.11141 | 0.017254 | 0.00044041 | 0.001636 | 0 | 0.00068097 | 0 | 0.00022665 | 4.9651 | 92.7468 | 1.7794 | 11.4896 | 86.7309 | 0.011579 | 0.0036442 | 0.0030937 | 0.00071121 | 0.6356 | 0.1013 | 0.32386 | 0.00040114 | b.d. | 0.001127 | 0.010638 | b.d. | 0.0049306
132 | 308_8A_p4 | 2010-11-26 | Plagioclase | 1.185 | 0.214 | 0.118 | b.d. | 31.128 | 17.284 | 47.208 | 0.042 | b.d. | b.d. | 1.564 | 0.0037938 | 0.00043863 | 98.7472 | 2.2111 | 1.7183 | 3.9295 | 0.061262 | 0.0082379 | 0.86736 | 0.10761 | 0.012786 | 0 | 0.0014794 | 0 | 0 | 0.00014247 | 1.6474e-05 | 4.9884 | 88.1469 | 1.2944 | 10.8945 | 87.811 | 0.011293 | 0.0027268 | 0.0045069 | b.d. | 0.67496 | 0.1055 | 0.31713 | 0.00036626 | b.d. | b.d. | 0.0090132 | 0.00054872 | 0.00036185
133 | 308_8A_p5 | 2010-11-26 | Plagioclase | 0.94 | 0.055 | 0.206 | 0.03 | 33.264 | 18.435 | 45.415 | 0.067 | b.d. | b.d. | 0.666 | 0.008671 | b.d. | 99.0867 | 2.1201 | 1.8301 | 3.9502 | 0.026 | 0.014333 | 0.92204 | 0.085079 | 0.0032752 | 0.0011856 | 0.0023521 | 0 | 0 | 0.00032454 | 0 | 5.0048 | 64.4629 | 0.32415 | 8.4203 | 91.2555 | 0.0089579 | 0.0007008 | 0.0078679 | 0.0019397 | 0.72128 | 0.11252 | 0.30509 | 0.00058427 | b.d. | b.d. | 0.0038381 | 0.0012541 | b.d.
134 | 308_8A_p6 | 2010-11-26 | Plagioclase | 1.209 | 0.056 | 0.336 | 0.009 | 31.751 | 17.548 | 46.849 | 0.1 | b.d. | b.d. | 0.705 | b.d. | 0.013845 | 98.5768 | 2.1903 | 1.7495 | 3.9399 | 0.027565 | 0.023415 | 0.87902 | 0.10959 | 0.0033398 | 0.00035623 | 0.0035159 | 7.3929e-05 | 0 | 0 | 0.00051905 | 4.9873 | 54.0706 | 0.33669 | 11.0482 | 88.6151 | 0.011521 | 0.00071354 | 0.012833 | 0.0005819 | 0.68847 | 0.10711 | 0.31472 | 0.00087205 | b.d. | b.d. | 0.0040629 | b.d. | 0.011422
138 | 308_8A_p10 | 2010-11-26 | Plagioclase | 0.999 | 0.081 | 0.191 | 0.008 | 32.222 | 18.273 | 45.095 | 0.084 | b.d. | 0.005 | 0.727 | 0.0015876 | 0.0038094 | 97.6904 | 2.1372 | 1.7998 | 3.9371 | 0.028815 | 0.013493 | 0.92788 | 0.091798 | 0.004897 | 0.00032099 | 0.0029938 | 0 | 0.00020072 | 6.0325e-05 | 0.00014477 | 5.0077 | 68.1083 | 0.47796 | 8.9596 | 90.5624 | 0.0095202 | 0.0010321 | 0.007295 | 0.00051724 | 0.69868 | 0.11153 | 0.30294 | 0.00073252 | b.d. | 0.00033148 | 0.0041896 | 0.00022962 | 0.0031426
139 | 308_8A_p11 | 2010-11-26 | Plagioclase | 1.13 | 0.136 | 0.151 | 0.007 | 31.54 | 17.771 | 46.27 | 0.059 | 0.02 | 0.001 | 1.037 | b.d. | 0.0043017 | 98.1263 | 2.1807 | 1.7519 | 3.9326 | 0.040872 | 0.010607 | 0.89736 | 0.10326 | 0.0081763 | 0.0002793 | 0.0020911 | 0.00074525 | 3.9919e-05 | 0 | 0.00016256 | 4.9962 | 79.3951 | 0.81051 | 10.2357 | 88.9538 | 0.010769 | 0.0017329 | 0.0057672 | 0.00045259 | 0.68389 | 0.10847 | 0.31083 | 0.00051451 | 0.01346 | 6.6297e-05 | 0.0059761 | b.d. | 0.0035487
141 | 308_8A_p13 | 2010-11-26 | Plagioclase | 1.127 | 0.123 | 0.175 | 0.013 | 32.212 | 17.776 | 46.476 | 0.087 | b.d. | 0.008 | 1.002 | b.d. | 0.015359 | 99.0144 | 2.1692 | 1.7719 | 3.9412 | 0.039111 | 0.012174 | 0.88893 | 0.10199 | 0.0073233 | 0.00051368 | 0.0030536 | 0.00029522 | 0.00031627 | 0 | 0.00057482 | 4.9955 | 76.2614 | 0.73362 | 10.2166 | 89.0497 | 0.01074 | 0.0015672 | 0.0066839 | 0.00084052 | 0.69846 | 0.1085 | 0.31222 | 0.00075868 | b.d. | 0.00053037 | 0.0057744 | b.d. | 0.012671
145 | 308_8A_p17 | 2010-11-26 | Plagioclase | 0.919 | 0.04 | 0.264 | b.d. | 32.71 | 18.397 | 45.251 | 0.082 | b.d. | 0.015 | 0.724 | b.d. | 0.0048143 | 98.4068 | 2.1283 | 1.8132 | 3.9414 | 0.028477 | 0.018507 | 0.92705 | 0.083803 | 0.0023998 | 0 | 0.0029003 | 0 | 0.00059755 | 0 | 0.00018156 | 5.0053 | 60.6099 | 0.23684 | 8.2707 | 91.4925 | 0.0087578 | 0.00050967 | 0.010083 | b.d. | 0.70926 | 0.11229 | 0.30399 | 0.00071508 | b.d. | 0.00099445 | 0.0041723 | b.d. | 0.0039716
146 | 308_8A_p18 | 2010-11-26 | Plagioclase | 1.065 | 0.049 | 0.252 | 0.015 | 32.993 | 18.225 | 46.076 | 0.066 | b.d. | 0.003 | 0.754 | b.d. | 0.0097652 | 99.5078 | 2.1403 | 1.8062 | 3.9465 | 0.02929 | 0.017447 | 0.90703 | 0.095916 | 0.0029035 | 0.00058988 | 0.0023055 | 0.00022036 | 0.00011803 | 0 | 0.00036372 | 5.0027 | 62.6695 | 0.28866 | 9.5358 | 90.1756 | 0.010149 | 0.00062435 | 0.0096248 | 0.00096983 | 0.7154 | 0.11124 | 0.30953 | 0.00057555 | b.d. | 0.00019889 | 0.0043452 | b.d. | 0.0080559
167 | 308_8A_p39 | 2010-11-26 | Plagioclase | 1.342 | 0.053 | 0.378 | 0.008 | 32.294 | 17.271 | 47.449 | 0.095 | b.d. | 0.003 | 0.719 | 0.011534 | 0.014822 | 99.6384 | 2.1918 | 1.7581 | 3.9499 | 0.027775 | 0.026025 | 0.85476 | 0.12019 | 0.003123 | 0.00031285 | 0.0033 | 0.00014608 | 0.00011737 | 0.00042714 | 0.00054901 | 4.9868 | 51.6261 | 0.3193 | 12.2884 | 87.3923 | 0.012789 | 0.00067532 | 0.014437 | 0.00051724 | 0.70024 | 0.10542 | 0.31875 | 0.00082845 | b.d. | 0.00019889 | 0.0041435 | 0.0016682 | 0.012228
168 | 308_8A_p40 | 2010-11-26 | Plagioclase | 1.431 | 0.056 | 0.395 | 0.01 | 31.602 | 17.124 | 47.447 | 0.108 | b.d. | 0.02 | 0.708 | 0.0024697 | 0.0018405 | 98.9053 | 2.2079 | 1.7332 | 3.9411 | 0.027552 | 0.027397 | 0.85376 | 0.12911 | 0.0033242 | 0.00039395 | 0.0037793 | 0 | 0.00078829 | 9.2143e-05 | 6.8675e-05 | 4.9873 | 50.1414 | 0.33707 | 13.0916 | 86.5713 | 0.013637 | 0.00071354 | 0.015087 | 0.00064656 | 0.68524 | 0.10452 | 0.31874 | 0.00094181 | b.d. | 0.0013259 | 0.0040801 | 0.00035721 | 0.0015183
169 | 308_8A_p41 | 2010-11-26 | Plagioclase | 0.851 | 0.043 | 0.289 | 0.018 | 32.438 | 18.584 | 44.932 | 0.069 | b.d. | b.d. | 0.659 | b.d. | 0.00092075 | 97.8839 | 2.1257 | 1.8087 | 3.9344 | 0.026073 | 0.020379 | 0.942 | 0.07806 | 0.002595 | 0.00072094 | 0.0024548 | 0 | 0 | 0 | 3.4929e-05 | 5.0067 | 56.1289 | 0.25376 | 7.633 | 92.1132 | 0.0081098 | 0.0005479 | 0.011038 | 0.0011638 | 0.70336 | 0.11343 | 0.30184 | 0.00060171 | b.d. | b.d. | 0.0037978 | b.d. | 0.00075958
172 | 308_8A_p44 | 2010-11-26 | Plagioclase | 1.13 | 0.044 | 0.393 | 0.016 | 31.104 | 17.834 | 46.138 | 0.118 | b.d. | b.d. | 0.804 | b.d. | 0.0086833 | 97.5897 | 2.1844 | 1.7356 | 3.92 | 0.031833 | 0.027733 | 0.90465 | 0.10373 | 0.0026574 | 0.00064131 | 0.0042012 | 7.4865e-05 | 0 | 0 | 0.00032965 | 4.9958 | 53.4418 | 0.26284 | 10.2596 | 89.4776 | 0.010769 | 0.00056064 | 0.01501 | 0.0010345 | 0.67444 | 0.10885 | 0.30995 | 0.001029 | b.d. | b.d. | 0.0046334 | b.d. | 0.0071634
173 | 308_8A_p45 | 2010-11-26 | Plagioclase | 0.851 | 0.043 | 0.184 | 0.005 | 33.315 | 18.511 | 44.247 | 0.07 | b.d. | 0.009 | 0.79 | b.d. | b.d. | 98.025 | 2.0929 | 1.8572 | 3.9501 | 0.031249 | 0.012972 | 0.9381 | 0.078043 | 0.0025945 | 0.00020022 | 0.0024899 | 0 | 0.00036057 | 0 | 0 | 5.0161 | 70.6656 | 0.25468 | 7.6608 | 92.0846 | 0.0081098 | 0.0005479 | 0.0070276 | 0.00032328 | 0.72238 | 0.11299 | 0.29724 | 0.00061043 | b.d. | 0.00059667 | 0.0045527 | b.d. | b.d.
174 | 308_8A_p46 | 2010-11-26 | Plagioclase | 1.043 | 0.053 | 0.256 | 0.02 | 33.188 | 18.069 | 46.037 | 0.132 | b.d. | b.d. | 0.651 | b.d. | 0.0089339 | 99.4579 | 2.1372 | 1.8158 | 3.953 | 0.025274 | 0.017714 | 0.89873 | 0.093878 | 0.0031386 | 0.00078603 | 0.0046082 | 0.00011011 | 0 | 0 | 0.00033256 | 4.9976 | 58.7934 | 0.3152 | 9.4279 | 90.2569 | 0.0099395 | 0.00067532 | 0.0097776 | 0.0012931 | 0.71963 | 0.11029 | 0.30927 | 0.0011511 | b.d. | b.d. | 0.0037517 | b.d. | 0.0073701
175 | 308_8A_p47 | 2010-11-26 | Plagioclase | 1.005 | 0.037 | 0.296 | 0.002 | 33.547 | 18.115 | 45.675 | 0.078 | b.d. | b.d. | 0.767 | b.d. | b.d. | 99.522 | 2.1211 | 1.8361 | 3.9571 | 0.029787 | 0.020488 | 0.90131 | 0.090487 | 0.0021918 | 7.8629e-05 | 0.0027239 | 0 | 0 | 0 | 0 | 5.0044 | 59.248 | 0.22051 | 9.1034 | 90.676 | 0.0095773 | 0.00047145 | 0.011305 | 0.00012931 | 0.72741 | 0.11057 | 0.30684 | 0.0006802 | b.d. | b.d. | 0.0044202 | b.d. | b.d.
176 | 308_8A_p48 | 2010-11-26 | Plagioclase | 0.631 | 0.036 | 0.213 | b.d. | 33.873 | 18.956 | 43.862 | 0.041 | b.d. | 0.017 | 0.666 | b.d. | b.d. | 98.295 | 2.0702 | 1.8842 | 3.9544 | 0.026287 | 0.014984 | 0.95857 | 0.057742 | 0.0021674 | 0 | 0.0014552 | 0 | 0.0006796 | 0 | 0 | 5.0162 | 63.6938 | 0.21281 | 5.6694 | 94.1178 | 0.0060132 | 0.00045871 | 0.0081353 | b.d. | 0.73448 | 0.1157 | 0.29466 | 0.00035754 | b.d. | 0.001127 | 0.0038381 | b.d. | b.d.
177 | 308_8A_p49 | 2010-11-26 | Plagioclase | 1.087 | 0.103 | 0.274 | b.d. | 31.698 | 17.951 | 46.143 | 0.093 | b.d. | 0.015 | 0.785 | b.d. | b.d. | 98.149 | 2.1726 | 1.759 | 3.9317 | 0.030911 | 0.01923 | 0.90559 | 0.099233 | 0.0061865 | 0 | 0.003293 | 0.00022336 | 0.00059822 | 0 | 0 | 4.9972 | 61.6485 | 0.61191 | 9.8153 | 89.5728 | 0.010359 | 0.0013124 | 0.010465 | b.d. | 0.68732 | 0.10957 | 0.30998 | 0.00081101 | b.d. | 0.00099445 | 0.0045239 | b.d. | b.d.
178 | 308_8A_p50 | 2010-11-26 | Plagioclase | 1.283 | 0.051 | 0.361 | 0.011 | 30.668 | 17.467 | 46.968 | 0.112 | b.d. | b.d. | 0.737 | b.d. | 0.015793 | 97.6738 | 2.2166 | 1.7058 | 3.9224 | 0.029088 | 0.025394 | 0.88321 | 0.1174 | 0.0030703 | 0.0004395 | 0.0039749 | 0.00033582 | 0 | 0 | 0.00059765 | 4.9859 | 53.39 | 0.30591 | 11.6967 | 87.9974 | 0.012227 | 0.00064983 | 0.013788 | 0.00071121 | 0.66499 | 0.10661 | 0.31552 | 0.0009767 | b.d. | b.d. | 0.0042473 | b.d. | 0.013029
226 | 308_8A_p93 | 2010-11-26 | Plagioclase | 0.857 | 0.042 | 0.273 | 0.003 | 33.493 | 18.402 | 45.002 | 0.079 | b.d. | 0.019 | 0.6 | 0.00061211 | b.d. | 98.7706 | 2.1073 | 1.8485 | 3.9558 | 0.023497 | 0.019055 | 0.92326 | 0.077809 | 0.0025089 | 0.00011893 | 0.002782 | 0 | 0.0007536 | 2.2981e-05 | 0 | 5.0056 | 55.2198 | 0.24999 | 7.7531 | 91.9969 | 0.0078604 | 0.0004437 | 0.0058073 | 0.00014238 | 0.64341 | 0.054481 | 0.32435 | 0.0013452 | b.d. | 0.0020486 | 0.0043654 | 7.1467e-05 | b.d.
227 | 308_8A_p94 | 2010-11-26 | Plagioclase | 1.137 | 0.045 | 0.431 | 0.024 | 32.255 | 17.486 | 47.093 | 0.116 | b.d. | 0.014 | 0.789 | b.d. | b.d. | 99.39 | 2.1826 | 1.7618 | 3.9444 | 0.030581 | 0.029773 | 0.86829 | 0.10217 | 0.0026604 | 0.00094168 | 0.0040429 | 0 | 0.00054958 | 0 | 0 | 4.9834 | 50.6689 | 0.27339 | 10.4992 | 89.2275 | 0.010429 | 0.00047539 | 0.0091682 | 0.001139 | 0.61963 | 0.051769 | 0.33942 | 0.0019752 | b.d. | 0.0015095 | 0.0057404 | b.d. | b.d.
228 | 308_8A_p95 | 2010-11-26 | Plagioclase | 1.145 | 0.045 | 0.393 | 0.017 | 32.459 | 17.67 | 46.483 | 0.092 | 0.022 | 0.004 | 0.693 | 0.010548 | b.d. | 99.0335 | 2.1643 | 1.7812 | 3.9456 | 0.026985 | 0.027275 | 0.8815 | 0.10337 | 0.0026728 | 0.00067012 | 0.0032214 | 0.00080989 | 0.00015775 | 0.00039378 | 0 | 4.9932 | 49.733 | 0.27065 | 10.467 | 89.2623 | 0.010502 | 0.00047539 | 0.0083599 | 0.00080679 | 0.62355 | 0.052314 | 0.33502 | 0.0015665 | 0.012808 | 0.00043128 | 0.005042 | 0.0012316 | b.d.
229 | 308_8A_p96 | 2010-11-26 | Plagioclase | 0.84 | 0.047 | 0.262 | 0.015 | 33.21 | 18.392 | 44.835 | 0.094 | b.d. | b.d. | 0.549 | 0.021538 | b.d. | 98.2655 | 2.1101 | 1.842 | 3.9521 | 0.021607 | 0.018379 | 0.92739 | 0.076648 | 0.0028216 | 0.00059764 | 0.0033268 | 0.00011163 | 0 | 0.0008127 | 0 | 5.004 | 54.0375 | 0.28024 | 7.6125 | 92.1072 | 0.0077045 | 0.00049652 | 0.0055733 | 0.00071188 | 0.63798 | 0.054451 | 0.32315 | 0.0016006 | b.d. | b.d. | 0.0039943 | 0.0025147 | b.d.
232 | 308_8A_p99 | 2010-11-26 | Plagioclase | 0.941 | 0.042 | 0.289 | 0.026 | 32.304 | 18.2 | 45.127 | 0.057 | b.d. | 0.01 | 0.766 | 0.0047201 | b.d. | 97.7667 | 2.1357 | 1.8018 | 3.9375 | 0.030317 | 0.020386 | 0.92286 | 0.086345 | 0.0025356 | 0.0010417 | 0.0020286 | 0.00033676 | 0.00040086 | 0.0001791 | 0 | 5.004 | 59.7932 | 0.25062 | 8.5343 | 91.215 | 0.0086308 | 0.0004437 | 0.0061476 | 0.0012339 | 0.62057 | 0.053883 | 0.32525 | 0.00097058 | b.d. | 0.0010782 | 0.0055731 | 0.0005511 | b.d.
233 | 308_8A_p100 | 2010-11-26 | Plagioclase | 1.094 | 0.044 | 0.305 | 0.004 | 33.01 | 17.965 | 46.386 | 0.071 | b.d. | 0.012 | 0.644 | 0.012651 | b.d. | 99.5477 | 2.15 | 1.8032 | 3.9532 | 0.024963 | 0.021071 | 0.89215 | 0.098313 | 0.0026015 | 0.00015696 | 0.0024748 | 0 | 0.00047111 | 0.00047014 | 0 | 4.9959 | 54.227 | 0.26197 | 9.9 | 89.838 | 0.010034 | 0.00046482 | 0.006488 | 0.00018983 | 0.63413 | 0.053187 | 0.33432 | 0.001209 | b.d. | 0.0012938 | 0.0046855 | 0.0014771 | b.d.
68 | 308_8A_p31 | 2011-04-11 | Plagioclase | 1.076 | 0.086 | 0.193 | 0.011 | 32.025 | 18.176 | 45.871 | 0.084 | 0.018 | b.d. | 0.945 | b.d. | b.d. | 98.485 | 2.1547 | 1.7729 | 3.9276 | 0.037122 | 0.013512 | 0.91474 | 0.097993 | 0.005153 | 0.00043743 | 0.0029672 | 0.00066848 | 0 | 0 | 0 | 5.0065 | 73.3136 | 0.50625 | 9.6272 | 89.8666 | 0.022548 | 0.00069764 | 0.0036048 | 0.00062948 | 0.82104 | 0.094494 | 0.38777 | 0.0014539 | 0.012733 | b.d. | 0.0060458 | b.d. | b.d.
69 | 308_8A_p32 | 2011-04-11 | Plagioclase | 1.169 | 0.048 | 0.326 | 0.012 | 31.897 | 18.119 | 46.546 | 0.096 | b.d. | 0.007 | 0.79 | b.d. | b.d. | 99.01 | 2.1717 | 1.754 | 3.9257 | 0.030825 | 0.022671 | 0.90576 | 0.10575 | 0.0028568 | 0.000474 | 0.0033683 | 0.00018445 | 0.00027663 | 0 | 0 | 5.0014 | 57.621 | 0.28164 | 10.4252 | 89.2932 | 0.024497 | 0.00038938 | 0.006089 | 0.0006867 | 0.81776 | 0.094198 | 0.39348 | 0.0016616 | b.d. | 0.00045568 | 0.0050542 | b.d. | b.d.
70 | 308_8A_p33 | 2011-04-11 | Plagioclase | 1.066 | 0.039 | 0.302 | 0.039 | 32.41 | 18.195 | 46.096 | 0.092 | b.d. | 0.014 | 0.777 | b.d. | b.d. | 99.03 | 2.1505 | 1.782 | 3.9325 | 0.030315 | 0.021 | 0.90946 | 0.096422 | 0.0023209 | 0.0015403 | 0.0032276 | 0.00014754 | 0.00055321 | 0 | 0 | 5.0023 | 59.0761 | 0.2302 | 9.5637 | 90.2061 | 0.022339 | 0.00031637 | 0.0056407 | 0.0022318 | 0.83091 | 0.094593 | 0.38968 | 0.0015924 | b.d. | 0.00091137 | 0.004971 | b.d. | b.d.
71 | 308_8A_p34 | 2011-04-11 | Plagioclase | 1.262 | 0.047 | 0.34 | 0.027 | 31.318 | 17.851 | 46.638 | 0.083 | 0.014 | 0.015 | 0.735 | b.d. | b.d. | 98.33 | 2.19 | 1.7332 | 3.9232 | 0.028863 | 0.023797 | 0.8981 | 0.1149 | 0.0028153 | 0.0010733 | 0.0029309 | 0.00051976 | 0.00059659 | 0 | 0 | 4.9975 | 54.8107 | 0.27715 | 11.3108 | 88.412 | 0.026446 | 0.00038127 | 0.0063505 | 0.0015451 | 0.80291 | 0.092805 | 0.39426 | 0.0014366 | 0.012838 | 0.00097646 | 0.0047023 | b.d. | b.d.
72 | 308_8A_p35 | 2011-04-11 | Plagioclase | 0.899 | 0.053 | 0.215 | 0.013 | 32.445 | 18.633 | 45.182 | 0.062 | b.d. | b.d. | 0.639 | b.d. | b.d. | 98.141 | 2.1306 | 1.8032 | 3.9338 | 0.0252 | 0.015112 | 0.94141 | 0.082194 | 0.0031881 | 0.00051899 | 0.0021986 | 0 | 0 | 0 | 0 | 5.0075 | 62.5127 | 0.3105 | 8.005 | 91.6846 | 0.018839 | 0.00042994 | 0.0040157 | 0.00074393 | 0.83181 | 0.09687 | 0.38195 | 0.0010731 | b.d. | b.d. | 0.0040881 | b.d. | b.d.
73 | 308_8A_p36 | 2011-04-11 | Plagioclase | 1.073 | 0.101 | 0.199 | 0.028 | 32.071 | 18.191 | 45.769 | 0.072 | b.d. | 0.005 | 0.802 | b.d. | b.d. | 98.311 | 2.1532 | 1.7782 | 3.9315 | 0.031554 | 0.013954 | 0.91693 | 0.097874 | 0.0060613 | 0.0011152 | 0.0025473 | 0 | 0.00019924 | 0 | 0 | 5.0054 | 69.3366 | 0.59374 | 9.5873 | 89.8189 | 0.022486 | 0.00081932 | 0.0037169 | 0.0016023 | 0.82222 | 0.094572 | 0.38691 | 0.0012462 | b.d. | 0.00032549 | 0.005131 | b.d. | b.d.
74 | 308_8A_p37 | 2011-04-11 | Plagioclase | 1.135 | 0.162 | 0.119 | 0.039 | 31.797 | 17.791 | 46.318 | 0.028 | b.d. | 0.017 | 1.011 | b.d. | b.d. | 98.417 | 2.176 | 1.7606 | 3.9366 | 0.039721 | 0.0083329 | 0.89552 | 0.10338 | 0.0097086 | 0.0015512 | 0.00098923 | 0 | 0.00067647 | 0 | 0.00020132 | 4.9969 | 82.6593 | 0.96257 | 10.2502 | 88.7872 | 0.023785 | 0.0013142 | 0.0022227 | 0.0022318 | 0.81519 | 0.092493 | 0.39155 | 0.00048463 | b.d. | 0.0011067 | 0.0064681 | b.d. | b.d.
197 | 308_8A_p4 | 2011-04-13 | Plagioclase | 1.068 | 0.852 | b.d. | 0.081 | 31.665 | 16.437 | 47.909 | 0.07 | b.d. | 0.017 | 1.999 | b.d. | b.d. | 100.098 | 2.2129 | 1.7237 | 3.9366 | 0.077216 | 0 | 0.81342 | 0.095643 | 0.050199 | 0.0031673 | 0.0024314 | 0.00010956 | 0.00066508 | 0 | 0.00076762 | 4.991 | 100 | 5.2331 | 9.9704 | 84.7965 | 0.055567 | 0.0096608 | b.d. | 0.0039382 | 0.80418 | 0.12467 | 0.23581 | 0.0016459 | b.d. | 0.0013168 | 0.012294 | b.d. | b.d.
277 | 308_8A_p11 | 2011-04-16 | Plagioclase | 1.14 | 0.163 | 0.11 | 0.021 | 32.52 | 16.804 | 47.315 | 0.032 | 0.014 | 0.011 | 1.097 | 0.011843 | b.d. | 99.2388 | 2.1923 | 1.7758 | 3.9681 | 0.042507 | 0.0075967 | 0.8342 | 0.10241 | 0.009634 | 0.00082374 | 0.001115 | 0.00051286 | 0.00043169 | 0.00043994 | 0.00045339 | 4.973 | 84.838 | 1.0181 | 10.8229 | 88.1589 | 0.016884 | 0.0016717 | 0.0031306 | 0.001356 | 0.59026 | 0.2632 | 0.29817 | 0.00066679 | 0.012648 | 0.00070504 | 0.0038122 | 0.001391 | b.d.
278 | 308_8A_p12 | 2011-04-16 | Plagioclase | 0.93 | 0.058 | 0.179 | 0.044 | 34.069 | 17.872 | 45.804 | 0.062 | b.d. | 0.017 | 0.63 | 0.0096956 | b.d. | 99.6747 | 2.1184 | 1.8571 | 3.9755 | 0.024367 | 0.01234 | 0.88562 | 0.083395 | 0.0034219 | 0.0017228 | 0.0021564 | 0.00036567 | 0.00066596 | 0.00035953 | 0 | 4.9913 | 66.3835 | 0.35189 | 8.5759 | 91.0722 | 0.013774 | 0.00059483 | 0.0050944 | 0.0028412 | 0.61837 | 0.27993 | 0.28865 | 0.0012919 | b.d. | 0.0010896 | 0.0021893 | 0.0011388 | b.d.
279 | 308_8A_p13 | 2011-04-16 | Plagioclase | 1.446 | 0.059 | 0.311 | 0.02 | 32.008 | 16.776 | 47.764 | 0.091 | b.d. | b.d. | 0.725 | 0.017553 | b.d. | 99.2176 | 2.2102 | 1.7456 | 3.9558 | 0.028056 | 0.02145 | 0.83171 | 0.12973 | 0.0034826 | 0.00078349 | 0.0031666 | 0.00036585 | 0 | 0.00065122 | 3.0153e-05 | 4.9788 | 56.6719 | 0.36092 | 13.4445 | 86.1946 | 0.021416 | 0.00060508 | 0.0088511 | 0.0012915 | 0.58096 | 0.26276 | 0.301 | 0.0018962 | b.d. | b.d. | 0.0025195 | 0.0020616 | b.d.
280 | 308_8A_p14 | 2011-04-16 | Plagioclase | 1.046 | 0.047 | 0.271 | 0.033 | 32.956 | 17.78 | 45.746 | 0.094 | b.d. | b.d. | 0.638 | b.d. | b.d. | 98.611 | 2.14 | 1.817 | 3.9569 | 0.024959 | 0.018896 | 0.89114 | 0.09487 | 0.0028046 | 0.0013069 | 0.0033068 | 0.00029588 | 0 | 0 | 0.00048595 | 4.995 | 56.9134 | 0.28364 | 9.5944 | 90.122 | 0.015492 | 0.00048201 | 0.0077127 | 0.0021309 | 0.59817 | 0.27849 | 0.28828 | 0.0019587 | b.d. | b.d. | 0.0022171 | b.d. | b.d.
283 | 308_8A_p17 | 2011-04-16 | Plagioclase | 0.875 | 0.044 | 0.219 | 0.037 | 33.588 | 18.319 | 45.001 | 0.088 | b.d. | 0.01 | 0.627 | 0.014568 | b.d. | 98.8226 | 2.1056 | 1.8523 | 3.9579 | 0.024535 | 0.015274 | 0.91838 | 0.079381 | 0.0026263 | 0.0014657 | 0.0030965 | 3.6995e-05 | 0.00039632 | 0.00054652 | 0 | 5.0036 | 61.6324 | 0.26253 | 7.935 | 91.8025 | 0.012959 | 0.00045125 | 0.0062328 | 0.0023892 | 0.60964 | 0.28693 | 0.28359 | 0.0018337 | b.d. | 0.00064095 | 0.0021789 | 0.001711 | b.d.
284 | 308_8A_p18 | 2011-04-16 | Plagioclase | 0.851 | 0.041 | 0.221 | 0.053 | 34.367 | 18.448 | 45.069 | 0.066 | b.d. | 0.008 | 0.664 | 0.010676 | b.d. | 99.7987 | 2.0886 | 1.8771 | 3.9657 | 0.025734 | 0.015265 | 0.91599 | 0.076464 | 0.0024238 | 0.0020794 | 0.0023001 | 0 | 0.00031402 | 0.00039667 | 0 | 5.0067 | 62.7666 | 0.24362 | 7.6858 | 92.0706 | 0.012604 | 0.00042048 | 0.0062897 | 0.0034224 | 0.62378 | 0.28895 | 0.28401 | 0.0013752 | b.d. | 0.00051276 | 0.0023075 | 0.0012539 | b.d.
285 | 308_8A_p19 | 2011-04-16 | Plagioclase | 0.93 | 0.046 | 0.277 | 0.013 | 34.576 | 18.252 | 46.206 | 0.069 | b.d. | 0.025 | 0.587 | b.d. | b.d. | 100.981 | 2.1102 | 1.861 | 3.9712 | 0.022419 | 0.018856 | 0.89309 | 0.082348 | 0.0026798 | 0.00050262 | 0.0023697 | 0 | 0.00096705 | 0 | 0 | 4.9987 | 54.3169 | 0.27398 | 8.419 | 91.307 | 0.013774 | 0.00047176 | 0.0078834 | 0.00083945 | 0.62757 | 0.28588 | 0.29118 | 0.0014378 | b.d. | 0.0016024 | 0.0020399 | b.d. | b.d.
286 | 308_8A_p20 | 2011-04-16 | Plagioclase | 0.91 | 0.044 | 0.239 | 0.019 | 33.848 | 18.237 | 45.809 | 0.055 | b.d. | 0.007 | 0.564 | b.d. | b.d. | 99.732 | 2.12 | 1.8461 | 3.9661 | 0.021828 | 0.016486 | 0.90425 | 0.081651 | 0.0025975 | 0.0007444 | 0.0019141 | 0 | 0.00027439 | 0 | 0 | 4.9961 | 56.9715 | 0.26277 | 8.2601 | 91.4771 | 0.013477 | 0.00045125 | 0.006802 | 0.0012269 | 0.61436 | 0.28564 | 0.28868 | 0.001146 | b.d. | 0.00044866 | 0.00196 | b.d. | b.d.
10 | 308_9A_p2 | 2010-10-29 | Plagioclase | 0.766 | 0.071 | 0.023 | 0.096 | 35.383 | 18.939 | 43.185 | 0.089 | b.d. | 0.015 | 0.315 | b.d. | b.d. | 98.882 | 2.0243 | 1.9548 | 3.9791 | 0.012349 | 0.001607 | 0.95119 | 0.069618 | 0.0042455 | 0.0038098 | 0.0031374 | 0 | 0.00059556 | 0 | 0.00065718 | 5.0263 | 88.485 | 0.41418 | 6.7917 | 92.7941 | 0.021187 | 0.00057423 | 0.000306 | 0.0065157 | 0.66035 | 0.094211 | 0.50642 | 0.0014299 | b.d. | 0.00098736 | 0.002818 | b.d. | b.d.
176 | 308_9A_p3 | 2010-10-29 | Plagioclase | 1.138 | 0.045 | 0.302 | 0.014 | 30.428 | 17.839 | 46.7088 | 0.082 | b.d. | 0.01 | 0.932 | b.d. | 0.0014737 | 97.5003 | 2.213 | 1.6991 | 3.912 | 0.036928 | 0.021327 | 0.90554 | 0.10454 | 0.0027197 | 0.00056154 | 0.0029216 | 0.00022475 | 0.0004013 | 0 | 5.5984e-05 | 4.9872 | 63.3905 | 0.26853 | 10.3215 | 89.41 | 0.029375 | 0.0003026 | 0.0055791 | 0.00092536 | 0.44837 | 0.057243 | 0.45767 | 0.0020773 | b.d. | 0.0011956 | 0.0073073 | b.d. | 0.0012108
185 | 308_9A_p12 | 2010-10-29 | Plagioclase | 1.313 | 0.312 | 0.031 | 0.016 | 30.76 | 17.319 | 47.1259 | 0.063 | b.d. | 0.03 | 1.336 | b.d. | 0.007812 | 98.3137 | 2.2178 | 1.7061 | 3.9238 | 0.05258 | 0.0021745 | 0.87325 | 0.1198 | 0.01873 | 0.00063746 | 0.0022296 | 0 | 0.0011958 | 0 | 0.00029479 | 4.9953 | 96.0287 | 1.8512 | 11.8407 | 86.3081 | 0.033892 | 0.002098 | 0.00057269 | 0.0010575 | 0.45326 | 0.055574 | 0.46176 | 0.0015959 | b.d. | 0.0035869 | 0.010475 | b.d. | 0.0064186
221 | 308_9A_p48 | 2010-10-29 | Plagioclase | 1.49 | 0.083 | 0.113 | 0.002 | 31.977 | 17.974 | 45.663 | 0.053 | b.d. | 0.011 | 0.722 | b.d. | 0.0048176 | 98.0929 | 2.1554 | 1.7789 | 3.9344 | 0.028501 | 0.0079503 | 0.90902 | 0.13636 | 0.0049977 | 7.9923e-05 | 0.0018813 | 0 | 0.00043979 | 0 | 0.00018234 | 5.0238 | 78.1894 | 0.4758 | 12.9824 | 86.5418 | 0.038461 | 0.00055813 | 0.0020876 | 0.00013219 | 0.47119 | 0.057676 | 0.44743 | 0.0013426 | b.d. | 0.0013152 | 0.0056608 | b.d. | 0.0039583
222 | 308_9A_p49 | 2010-10-29 | Plagioclase | 1.69 | 0.068 | 0.208 | 0.003 | 31.738 | 17.719 | 45.9633 | 0.117 | b.d. | 0.012 | 0.668 | 0.0084255 | 0.00090601 | 98.1956 | 2.1659 | 1.7626 | 3.9285 | 0.026324 | 0.014609 | 0.89458 | 0.1544 | 0.0040875 | 0.00011968 | 0.004146 | 0 | 0.00047895 | 0.00031832 | 3.4233e-05 | 5.0276 | 64.3101 | 0.38815 | 14.6621 | 84.9498 | 0.043624 | 0.00045726 | 0.0038426 | 0.00019829 | 0.46767 | 0.056858 | 0.45037 | 0.0029639 | b.d. | 0.0014348 | 0.0052374 | 0.0015054 | 0.00074441
266 | 308_9A_p88 | 2010-10-29 | Plagioclase | 1.062 | 0.066 | 0.104 | 0.008 | 32.846 | 18.598 | 45.2223 | 0.093 | b.d. | 0.004 | 0.954 | b.d. | b.d. | 98.9573 | 2.1202 | 1.8149 | 3.9351 | 0.037405 | 0.0072676 | 0.93422 | 0.096537 | 0.0039472 | 0.00031753 | 0.0032789 | 0.00022241 | 0.00015884 | 0 | 0.00020442 | 5.0187 | 83.7313 | 0.38148 | 9.3299 | 90.2886 | 0.021132 | 0.00054456 | 0.0027401 | 0.00047186 | 0.67211 | 0.057483 | 0.61483 | 0.0021277 | b.d. | 0.00030749 | 0.0079679 | b.d. | b.d.
267 | 308_9A_p89 | 2010-10-29 | Plagioclase | 0.984 | 0.133 | 0.27 | 0.005 | 31.953 | 18.531 | 45.1305 | 0.082 | b.d. | 0.018 | 1.31 | b.d. | b.d. | 98.4165 | 2.1326 | 1.7796 | 3.9122 | 0.051769 | 0.019017 | 0.93821 | 0.090154 | 0.0080172 | 0.00020003 | 0.0029139 | 0.00018681 | 0.00072045 | 0 | 0 | 5.0234 | 73.1346 | 0.77357 | 8.6989 | 90.5276 | 0.01958 | 0.0010974 | 0.0071138 | 0.00029491 | 0.65384 | 0.057276 | 0.61358 | 0.001876 | b.d. | 0.0013837 | 0.010941 | b.d. | b.d.
268 | 308_9A_p90 | 2010-10-29 | Plagioclase | 0.984 | 0.109 | 0.376 | 0.017 | 32.401 | 18.134 | 45.5417 | 0.124 | 0.014 | 0.022 | 1.495 | b.d. | b.d. | 99.2177 | 2.1318 | 1.7876 | 3.9194 | 0.058525 | 0.026234 | 0.90949 | 0.089307 | 0.0065087 | 0.0006737 | 0.0043651 | 0.00051814 | 0.00087228 | 0 | 0.00077141 | 5.0167 | 69.0486 | 0.64744 | 8.8836 | 90.469 | 0.01958 | 0.00089936 | 0.0099066 | 0.0010027 | 0.66301 | 0.056049 | 0.61917 | 0.0028369 | 0.012838 | 0.0016912 | 0.012486 | b.d. | b.d.
296 | 308_9A_p113 | 2010-10-29 | Plagioclase | 0.599 | 0.061 | 0.031 | 0.063 | 35.494 | 19.421 | 43.6501 | 0.046 | b.d. | b.d. | 0.225 | b.d. | b.d. | 99.5901 | 2.0312 | 1.9466 | 3.9779 | 0.0087561 | 0.0021502 | 0.96829 | 0.054044 | 0.003621 | 0.0024819 | 0.0016097 | 0 | 0 | 0 | 0 | 5.019 | 80.2852 | 0.35294 | 5.2677 | 94.3794 | 0.012595 | 0.00061566 | 0.00093881 | 0.003459 | 0.76612 | 0.075214 | 0.37006 | 0.00074688 | b.d. | b.d. | 0.0014846 | b.d. | b.d.
297 | 308_9A_p114 | 2010-10-29 | Plagioclase | 0.822 | 0.125 | 0.4 | 0.249 | 32.389 | 18.851 | 43.9123 | 0.189 | b.d. | 0.005 | 0.584 | 0.018072 | b.d. | 97.5444 | 2.0898 | 1.8167 | 3.9065 | 0.023243 | 0.028374 | 0.96121 | 0.075847 | 0.0075885 | 0.010032 | 0.0067641 | 0.00030102 | 0.00020155 | 0.00068956 | 0.00034511 | 5.0212 | 45.0299 | 0.72642 | 7.2606 | 92.013 | 0.017284 | 0.0012616 | 0.012114 | 0.013671 | 0.6991 | 0.073007 | 0.37228 | 0.0030687 | b.d. | 0.00029528 | 0.0038534 | 0.001399 | b.d.
298 | 308_9A_p115 | 2010-10-29 | Plagioclase | 1.078 | 0.064 | 0.188 | 0.002 | 31.907 | 17.923 | 47.5085 | 0.1 | b.d. | 0.022 | 1.136 | 0.001509 | b.d. | 99.93 | 2.1954 | 1.7378 | 3.9332 | 0.043902 | 0.012949 | 0.88739 | 0.096585 | 0.0037727 | 7.8244e-05 | 0.0034751 | 0 | 0.00086111 | 5.5909e-05 | 0 | 4.9823 | 77.2226 | 0.38195 | 9.7783 | 89.8398 | 0.022667 | 0.00064594 | 0.0056934 | 0.00010981 | 0.68869 | 0.069413 | 0.40277 | 0.0016236 | b.d. | 0.0012992 | 0.0074956 | 0.00011681 | b.d.
307 | 308_9A_p124 | 2010-10-29 | Plagioclase | 1.322 | 0.042 | 0.326 | 0.024 | 31.798 | 17.73 | 48.1186 | 0.113 | 0.014 | 0.026 | 0.986 | b.d. | b.d. | 100.4996 | 2.2082 | 1.7198 | 3.928 | 0.037841 | 0.022299 | 0.87176 | 0.11763 | 0.0024587 | 0.00093243 | 0.0038997 | 0.00050796 | 0.0010106 | 0 | 0 | 4.9864 | 62.9217 | 0.24789 | 11.8594 | 87.8927 | 0.027798 | 0.0004239 | 0.0098727 | 0.0013177 | 0.68634 | 0.068665 | 0.40794 | 0.0018347 | 0.012859 | 0.0015355 | 0.0065059 | b.d. | b.d.
365 | 308_9A_p18 | 2011-04-16 | Plagioclase | 1.22 | 0.088 | 0.038 | 0.036 | 34.355 | 17.891 | 44.931 | 0.032 | 0.022 | 0.012 | 0.486 | b.d. | b.d. | 99.111 | 2.092 | 1.8852 | 3.9773 | 0.018924 | 0.0026372 | 0.89251 | 0.11014 | 0.0052267 | 0.0014191 | 0.0011205 | 0.00080988 | 0.00047325 | 0 | 0 | 5.0194 | 87.7689 | 0.51859 | 10.9275 | 88.554 | 0.040256 | 0.0007277 | 0.0010551 | 0.0017006 | 0.97985 | 0.49383 | 0.33715 | 0.00049438 | 0.012368 | 0.00088172 | 0.0043626 | b.d. | b.d.
366 | 308_9A_p19 | 2011-04-16 | Plagioclase | 1.511 | 0.094 | 0.051 | 0.038 | 33.35 | 17.224 | 45.266 | 0.089 | b.d. | 0.004 | 0.56 | b.d. | b.d. | 98.187 | 2.1263 | 1.8463 | 3.9727 | 0.021999 | 0.0035708 | 0.86686 | 0.13762 | 0.0056326 | 0.0015112 | 0.0031439 | 0 | 0.00015915 | 0 | 0 | 5.0167 | 86.0351 | 0.55762 | 13.6238 | 85.8186 | 0.049858 | 0.00077731 | 0.0014161 | 0.0017951 | 0.95119 | 0.47542 | 0.33967 | 0.001375 | b.d. | 0.00029391 | 0.0050269 | b.d. | b.d.
326 | 308_10A_p13 | 2010-10-29 | Plagioclase | 1.153 | 0.038 | 0.232 | 0.019 | 32.005 | 18.094 | 45.9959 | 0.071 | 0.013 | 0.016 | 0.541 | b.d. | b.d. | 98.1779 | 2.1636 | 1.7743 | 3.9379 | 0.021282 | 0.016266 | 0.91189 | 0.10515 | 0.0022801 | 0.00075662 | 0.0025115 | 0.00048347 | 0.00063747 | 0 | 0 | 4.9991 | 56.6794 | 0.22369 | 10.316 | 89.4603 | 0.024244 | 0.00038352 | 0.0070259 | 0.0010432 | 0.69081 | 0.070075 | 0.38994 | 0.0011528 | 0.012853 | 0.00094489 | 0.0035696 | b.d. | b.d.
327 | 308_10A_p14 | 2010-10-29 | Plagioclase | 1.092 | 0.052 | 0.221 | 0.008 | 31.758 | 18.021 | 45.9861 | 0.062 | b.d. | 0.039 | 0.737 | b.d. | b.d. | 97.9761 | 2.169 | 1.7654 | 3.9344 | 0.029071 | 0.015537 | 0.91069 | 0.099862 | 0.0031287 | 0.00031945 | 0.0021991 | 0.00026104 | 0.0015581 | 0 | 0 | 4.997 | 65.1701 | 0.30865 | 9.8514 | 89.8399 | 0.022962 | 0.00052482 | 0.0066928 | 0.00043924 | 0.68548 | 0.069792 | 0.38986 | 0.0010067 | b.d. | 0.0023032 | 0.0048629 | b.d. | b.d.
329 | 308_10A_p16 | 2010-10-29 | Plagioclase | 1.411 | 0.094 | 0.113 | 0.015 | 31.381 | 17.329 | 47.3956 | 0.057 | b.d. | 0.014 | 0.873 | 0.0067201 | b.d. | 98.6893 | 2.2132 | 1.7271 | 3.9403 | 0.034092 | 0.007865 | 0.867 | 0.12775 | 0.0055994 | 0.000593 | 0.0020016 | 0 | 0.00055373 | 0.0002516 | 0 | 4.9869 | 81.2547 | 0.55974 | 12.7705 | 86.6698 | 0.029669 | 0.00094872 | 0.0034221 | 0.00082357 | 0.67734 | 0.067112 | 0.40181 | 0.00092548 | b.d. | 0.00082678 | 0.0057603 | 0.00052022 | b.d.
330 | 308_10A_p17 | 2010-10-29 | Plagioclase | 1.146 | 0.041 | 0.228 | 0.004 | 31.793 | 17.962 | 45.9988 | 0.084 | 0.026 | 0.01 | 0.687 | b.d. | b.d. | 97.9798 | 2.1686 | 1.7666 | 3.9352 | 0.027086 | 0.016022 | 0.9073 | 0.10475 | 0.0024657 | 0.00015965 | 0.0029781 | 0.00096915 | 0.00039932 | 0 | 0.00010868 | 4.998 | 62.8337 | 0.24304 | 10.3254 | 89.4316 | 0.024097 | 0.0004138 | 0.0069048 | 0.00021962 | 0.68623 | 0.069564 | 0.38997 | 0.0013639 | 0.012906 | 0.00059056 | 0.004533 | b.d. | b.d.
11 | 308_10A_p2 | 2010-11-05 | Plagioclase | 1.212 | 0.039 | 0.366 | 0.02 | 32.16 | 17.409 | 46.6284 | 0.106 | b.d. | 0.017 | 0.704 | b.d. | b.d. | 98.6614 | 2.1773 | 1.7699 | 3.9472 | 0.027492 | 0.025474 | 0.87098 | 0.10973 | 0.0023231 | 0.00079064 | 0.0037222 | 0.00022151 | 0.00067237 | 0 | 0.0001066 | 4.9887 | 51.9052 | 0.23632 | 11.1623 | 88.6014 | 0.023943 | 0.00021015 | 0.0036843 | 0.0018861 | 0.45588 | 0.07003 | 0.15352 | 0.0018073 | b.d. | 0.0018183 | 0.0045666 | b.d. | b.d.
67 | 308_10A_p46 | 2010-11-05 | Plagioclase | 1.313 | 0.332 | 0.007 | 0.011 | 31.443 | 16.709 | 46.8087 | b.d. | b.d. | 0.014 | 1.155 | 0.006 | b.d. | 97.7987 | 2.2077 | 1.7478 | 3.9555 | 0.045557 | 0.00049209 | 0.84435 | 0.12007 | 0.019975 | 0.00043922 | 0 | 0.00029832 | 0.00055928 | 0.00022689 | 0 | 4.9875 | 98.9314 | 2.0291 | 12.197 | 85.7738 | 0.038933 | 0.0033788 | 0.00011153 | 0.000743 | 0.57337 | 0.15527 | 0.38115 | b.d. | b.d. | 0.00082058 | 0.0085564 | 0.00099926 | b.d.
161 | 308_10A_p130 | 2010-11-05 | Plagioclase | 1.263 | 0.148 | 0.064 | 0.017 | 31.49 | 17.199 | 46.4067 | 0.051 | b.d. | 0.012 | 1.081 | b.d. | b.d. | 97.7317 | 2.1922 | 1.7532 | 3.9453 | 0.042705 | 0.0045062 | 0.87047 | 0.11568 | 0.0089182 | 0.00067985 | 0.0018117 | 0.00011204 | 0.00048013 | 0 | 0 | 4.9907 | 90.4552 | 0.89625 | 11.6249 | 87.4789 | 0.024005 | 0.001793 | 0.0011151 | 0.00063296 | 0.55861 | 0.12144 | 0.29563 | 0.0012376 | b.d. | 0.00077229 | 0.0061605 | b.d. | b.d.
170 | 308_10A_p139 | 2010-11-05 | Plagioclase | 1.421 | 0.079 | 0.124 | 0.005 | 32.166 | 17.032 | 47.4101 | 0.072 | b.d. | 0.015 | 1.093 | b.d. | b.d. | 99.4171 | 2.1974 | 1.757 | 3.9544 | 0.042365 | 0.0085662 | 0.84577 | 0.12769 | 0.0046707 | 0.00019619 | 0.0025095 | 0.00036644 | 0.00058885 | 0 | 0.00015646 | 4.9873 | 83.1809 | 0.47751 | 13.0547 | 86.4677 | 0.027008 | 0.00095707 | 0.0021606 | 0.00018616 | 0.5706 | 0.12026 | 0.30202 | 0.0017472 | b.d. | 0.00096537 | 0.0062289 | b.d. | b.d.
172 | 308_10A_p141 | 2010-11-05 | Plagioclase | 1.126 | 0.029 | 0.255 | b.d. | 32.56 | 17.854 | 46.033 | 0.084 | b.d. | b.d. | 0.509 | 0.0025876 | b.d. | 98.4525 | 2.1558 | 1.7971 | 3.953 | 0.019935 | 0.0178 | 0.89586 | 0.10224 | 0.0017325 | 0 | 0.0029583 | 0.00025919 | 0 | 9.7158e-05 | 0.00060708 | 4.9945 | 52.8291 | 0.17328 | 10.2259 | 89.6008 | 0.021401 | 0.00035133 | 0.0044431 | b.d. | 0.57759 | 0.12606 | 0.29325 | 0.0020384 | b.d. | b.d. | 0.0029007 | 0.00029426 | b.d.
173 | 308_10A_p142 | 2010-11-05 | Plagioclase | 1.103 | 0.028 | 0.272 | 0.026 | 32.541 | 17.811 | 45.5629 | 0.089 | b.d. | b.d. | 0.577 | 0.003563 | b.d. | 98.0135 | 2.1453 | 1.8058 | 3.9511 | 0.02272 | 0.019089 | 0.89852 | 0.10069 | 0.0016818 | 0.0010364 | 0.0031513 | 3.7227e-05 | 0 | 0.00013451 | 0 | 4.9982 | 54.3425 | 0.16803 | 10.0603 | 89.7716 | 0.020964 | 0.00033922 | 0.0047393 | 0.00096805 | 0.57725 | 0.12576 | 0.29025 | 0.0021597 | b.d. | b.d. | 0.0032882 | 0.00040519 | b.d.
215 | 308_10A_p179 | 2010-11-05 | Plagioclase | 1.194 | 0.033 | 0.291 | 0.01 | 32.761 | 17.4 | 47.0362 | 0.07 | 0.014 | 0.017 | 0.537 | 0.0056563 | 0.0061206 | 99.3749 | 2.1767 | 1.7868 | 3.9636 | 0.020783 | 0.020073 | 0.86275 | 0.10713 | 0.0019481 | 0.00039179 | 0.0024361 | 0.00051225 | 0.00066636 | 0.00020987 | 0.00022712 | 4.981 | 50.8693 | 0.20046 | 11.0239 | 88.7757 | 0.021376 | 0.00039717 | 0.0058991 | 0.00048247 | 0.47401 | 0.097908 | 0.54182 | 0.0016903 | 0.012349 | 0.00076734 | 0.0036597 | 0.0004985 | 0.005463
216 | 308_10A_p180 | 2010-11-05 | Plagioclase | 1.039 | 0.031 | 0.269 | 0.022 | 32.216 | 17.46 | 47.2821 | 0.084 | b.d. | 0.011 | 0.493 | 0.0055876 | b.d. | 98.9127 | 2.1959 | 1.7634 | 3.9593 | 0.019148 | 0.018621 | 0.86881 | 0.093558 | 0.0018366 | 0.00086501 | 0.0029338 | 0 | 0.00043271 | 0.00020806 | 0 | 4.9657 | 50.6974 | 0.19048 | 9.7031 | 90.1064 | 0.018601 | 0.0003731 | 0.0054531 | 0.0010614 | 0.46613 | 0.098245 | 0.54465 | 0.0020283 | b.d. | 0.00049651 | 0.0033599 | 0.00049244 | b.d.
217 | 308_10A_p181 | 2010-11-05 | Plagioclase | 1.131 | 0.037 | 0.292 | 0.014 | 31.386 | 17.603 | 47.166 | 0.055 | 0.024 | 0.013 | 0.669 | b.d. | 0.0049044 | 98.3949 | 2.2072 | 1.731 | 3.9383 | 0.026182 | 0.020367 | 0.8826 | 0.10262 | 0.0022087 | 0.00055465 | 0.0019355 | 0.00088798 | 0.00051528 | 0 | 0.00018403 | 4.9765 | 56.2455 | 0.22369 | 10.3925 | 89.3838 | 0.020248 | 0.00044531 | 0.0059194 | 0.00067545 | 0.45412 | 0.09905 | 0.54331 | 0.0013281 | 0.013075 | 0.00058679 | 0.0045593 | b.d. | 0.0043775

## olivine
Olivine analyses of 12003,308 samples
(b.d. = below detection; n.a. = not analysed) |  |  |  | Compound wt% | [13 empty] | Cations per 4 Oxygens | [14 empty] | Errors (wt%) - 1σ standard deviations calculated from repeat measurements of BCR-2 (USGS standard basaltic glass)
Analysis no. | Analysis ID | Date | Notes | Na2O | K2O | MgO | P2O5 | Al2O3 | CaO | SiO2 | TiO2 | Cr2O3 | MnO | FeO | V2O3 | CoO | Total | Si | Al | Fe | Mg | Ca | Na | K | P | Ti | Cr | Mn | V | Co | Total Cations | Mg# (atomic Mg/[Fe+Mg]x100) | Na2O | K2O | MgO | P2O5 | Al2O3 | CaO | SiO2 | TiO2 | Cr2O3 | MnO | FeO | V2O3 | CoO
138 | 308_2A_p106 | 2010-10-15 | Olivine | b.d. | b.d. | 35.515 | 0.021 | 0.035 | 0.332 | 36.801 | 0.048 | 0.407 | 0.327 | 28.816 | 0.0057643 | b.d. | 102.3078 | 0.96879 | 0.0010859 | 0.6344 | 1.3935 | 0.0093641 | 0 | 0 | 0.00046802 | 0.00095024 | 0.0084711 | 0.0072913 | 0.00012166 | 0.00024925 | 3.0247 | 68.7171 | b.d. | b.d. | 0.69005 | 0.0011063 | 0.00059408 | 0.0012457 | 0.23859 | 0.00070568 | 0.018559 | 0.022809 | 0.16592 | 0.0010855 | b.d.
139 | 308_2A_p107 | 2010-10-15 | Olivine | 0.018 | 0.003 | 35.735 | 0.004 | 0.039 | 0.312 | 36.762 | 0.054 | 0.413 | 0.316 | 27.947 | 0.018735 | b.d. | 101.6217 | 0.97069 | 0.0012137 | 0.61713 | 1.4064 | 0.0088266 | 0.00092151 | 0.00010105 | 8.9416e-05 | 0.0010723 | 0.008622 | 0.0070673 | 0.00039662 | 0.00055538 | 3.0235 | 69.5026 | 0.00029505 | 1.7384e-05 | 0.69432 | 0.00021071 | 0.00066197 | 0.0011706 | 0.23833 | 0.00079389 | 0.018544 | 0.022041 | 0.16092 | 0.0035282 | b.d.
222 | 308_2A_p5 | 2010-11-05 | Olivine | b.d. | b.d. | 35.874 | b.d. | 0.032 | 0.286 | 38.7027 | 0.04 | 0.362 | 0.265 | 25.264 | 0.0088036 | 0.023625 | 100.8581 | 1.0109 | 0.00098508 | 0.55186 | 1.3966 | 0.0080037 | 0 | 0 | 0 | 0.00078569 | 0.0074757 | 0.0058627 | 0.00018436 | 0.0004948 | 2.984 | 71.6778 | b.d. | b.d. | 0.72723 | b.d. | 0.000463 | 0.0016093 | 0.44582 | 0.00096588 | 0.01839 | 0.011961 | 0.17218 | 0.00077587 | 0.021087
223 | 308_2A_p6 | 2010-11-05 | Olivine | 0.003 | b.d. | 32.312 | b.d. | 0.01 | 0.305 | 38.1677 | 0.054 | 0.264 | 0.303 | 30.656 | 0.00073486 | 0.012795 | 102.0882 | 1.01 | 0.00031187 | 0.67841 | 1.2744 | 0.0086473 | 0.00015392 | 0 | 0 | 0.0010746 | 0.0055234 | 0.0067913 | 1.5591e-05 | 0.00027148 | 2.9861 | 65.2605 | 5.3709e-05 | b.d. | 0.65502 | b.d. | 0.00014469 | 0.0017162 | 0.43966 | 0.0013039 | 0.016447 | 0.013677 | 0.20892 | 6.4764e-05 | 0.01142
225 | 308_2A_p8 | 2010-11-05 | Olivine | 0.03 | b.d. | 33.131 | 0.052 | 0.038 | 0.285 | 37.9865 | 0.062 | 0.237 | 0.294 | 27.715 | 0.016696 | 0.016611 | 99.8638 | 1.0149 | 0.0011966 | 0.61926 | 1.3194 | 0.0081584 | 0.001554 | 0 | 0.0011762 | 0.0012457 | 0.0050064 | 0.0066532 | 0.00035764 | 0.00035587 | 2.9796 | 68.0571 | 0.00053709 | b.d. | 0.67162 | 0.0025088 | 0.00054981 | 0.0016037 | 0.43757 | 0.0014971 | 0.016377 | 0.01327 | 0.18888 | 0.0014714 | 0.014826
228 | 308_2A_p11 | 2010-11-05 | Olivine | 0.006 | b.d. | 33.946 | 0.014 | b.d. | 0.264 | 38.1963 | 0.038 | 0.33 | 0.269 | 26.53 | 0.022813 | 0.019552 | 99.6357 | 1.017 | 0 | 0.59075 | 1.3472 | 0.0075313 | 0.00030975 | 0 | 0.00031558 | 0.00076088 | 0.0069471 | 0.0060666 | 0.00048702 | 0.00041743 | 2.9782 | 69.5169 | 0.00010742 | b.d. | 0.68815 | 0.00067545 | b.d. | 0.0014855 | 0.43999 | 0.00091758 | 0.017688 | 0.012142 | 0.18081 | 0.0020106 | 0.017451
229 | 308_2A_p12 | 2010-11-05 | Olivine | b.d. | b.d. | 35.503 | b.d. | b.d. | 0.285 | 38.7943 | 0.029 | 0.342 | 0.271 | 25.803 | 0.0068576 | 0.013742 | 101.0479 | 1.0136 | 0 | 0.56382 | 1.3827 | 0.0079785 | 0 | 0 | 0 | 0.00056982 | 0.0070651 | 0.0059975 | 0.00014366 | 0.00028792 | 2.9822 | 71.0338 | b.d. | b.d. | 0.71971 | b.d. | b.d. | 0.0016037 | 0.44688 | 0.00070026 | 0.017921 | 0.012232 | 0.17585 | 0.00060437 | 0.012266
232 | 308_2A_p15 | 2010-11-05 | Olivine | 0.035 | 0.001 | 33.537 | 0.002 | 0.007 | 0.324 | 38.1921 | 0.057 | 0.287 | 0.332 | 28.262 | b.d. | 0.015715 | 101.0518 | 1.0109 | 0.00021836 | 0.62558 | 1.3231 | 0.0091881 | 0.0017961 | 3.3764e-05 | 4.4816e-05 | 0.0011345 | 0.006006 | 0.007443 | 0 | 0.00033353 | 2.9857 | 67.8968 | 0.00062661 | 1.2035e-05 | 0.67985 | 9.6493e-05 | 0.00010128 | 0.0018231 | 0.43994 | 0.0013764 | 0.017077 | 0.014986 | 0.19261 | b.d. | 0.014027
235 | 308_2A_p18 | 2010-11-05 | Olivine | 0.001 | 0.003 | 36.19 | 0.015 | 0.049 | 0.269 | 38.2379 | 0.039 | 0.418 | 0.286 | 24.123 | 0.015809 | 0.016494 | 99.6632 | 1.0073 | 0.0015214 | 0.53145 | 1.421 | 0.0075926 | 5.1077e-05 | 0.00010081 | 0.00033454 | 0.00077262 | 0.0087063 | 0.0063816 | 0.0003339 | 0.00034841 | 2.9862 | 72.7806 | 1.7903e-05 | 3.6106e-05 | 0.73364 | 0.0007237 | 0.00070897 | 0.0015136 | 0.44047 | 0.00094173 | 0.018768 | 0.012909 | 0.1644 | 0.0013932 | 0.014722
254 | 308_2A_p32 | 2010-11-05 | Olivine | 0.024 | b.d. | 32.768 | 0.008 | 0.027 | 0.322 | 38.6056 | 0.048 | 0.255 | 0.341 | 28.884 | 0.0067643 | 0.0056965 | 101.2951 | 1.0205 | 0.00084116 | 0.63852 | 1.2911 | 0.0091196 | 0.00123 | 0 | 0.00017903 | 0.00095417 | 0.0053294 | 0.0076349 | 0.00014336 | 0.00012074 | 2.9757 | 66.9088 | 0.00067284 | b.d. | 0.70028 | 0.00043314 | 0.00027139 | 0.0018094 | 2.2511 | 0.00079433 | 0.016907 | 0.019606 | 0.24343 | 0.00072512 | 0.0055391
279 | 308_2A_p57 | 2010-11-05 | Olivine | b.d. | 0.002 | 33.885 | b.d. | 0.048 | 0.273 | 37.63 | 0.052 | 0.295 | 0.293 | 27.803 | b.d. | 0.033467 | 100.3145 | 1.0028 | 0.0015075 | 0.61961 | 1.3459 | 0.0077946 | 0 | 6.7987e-05 | 0 | 0.0010421 | 0.0062154 | 0.0066134 | 0 | 0.00071512 | 2.9923 | 68.4759 | b.d. | 2.3822e-05 | 0.72415 | b.d. | 0.00048248 | 0.0015341 | 2.1942 | 0.00086052 | 0.017464 | 0.016846 | 0.23432 | b.d. | 0.032542
280 | 308_2A_p58 | 2010-11-05 | Olivine | 0.001 | b.d. | 32.972 | b.d. | 0.039 | 0.277 | 37.238 | 0.053 | 0.273 | 0.306 | 29.128 | 0.02174 | 0.018297 | 100.327 | 0.99926 | 0.0012334 | 0.65367 | 1.3188 | 0.007964 | 5.2028e-05 | 0 | 0 | 0.0010695 | 0.005792 | 0.006955 | 0.00046772 | 0.0003937 | 2.996 | 66.86 | 2.8035e-05 | b.d. | 0.70464 | b.d. | 0.00039201 | 0.0015566 | 2.1713 | 0.00087707 | 0.017008 | 0.017593 | 0.24549 | 0.0023304 | 0.017791
281 | 308_2A_p59 | 2010-11-05 | Olivine | 0.02 | b.d. | 27.505 | 0.023 | 0.01 | 0.248 | 35.4829 | 0.074 | 0.189 | 0.328 | 35.919 | 0.015637 | 0.0011753 | 99.8157 | 0.99263 | 0.0003297 | 0.84033 | 1.1469 | 0.0074332 | 0.0010848 | 0 | 0.00054472 | 0.0015568 | 0.0041803 | 0.0077719 | 0.00035072 | 2.6363e-05 | 3.0031 | 57.713 | 0.0005607 | b.d. | 0.58781 | 0.0012453 | 0.00010052 | 0.0013936 | 2.069 | 0.0012246 | 0.016008 | 0.018858 | 0.30272 | 0.0016762 | 0.0011428
282 | 308_2A_p60 | 2010-11-05 | Olivine | b.d. | b.d. | 15.093 | b.d. | 0.016 | 0.31 | 32.7308 | 0.199 | 0.07 | 0.461 | 50.365 | 0.015023 | 0.003517 | 99.2634 | 0.99761 | 0.00057475 | 1.2838 | 0.68567 | 0.010123 | 0 | 0 | 0 | 0.0045612 | 0.0016869 | 0.011901 | 0.00036711 | 8.5954e-05 | 2.9965 | 34.8154 | b.d. | b.d. | 0.32255 | b.d. | 0.00016083 | 0.001742 | 1.9085 | 0.0032931 | 0.013685 | 0.026505 | 0.42447 | 0.0016104 | 0.0034198
142 | 308_2A_p24 | 2010-11-17 | Olivine | b.d. | b.d. | 33.712 | 0.002 | 0.021 | 0.293 | 36.826 | 0.044 | 0.32 | 0.318 | 28.903 | 0.024784 | b.d. | 100.4638 | 0.98733 | 0.00066357 | 0.64805 | 1.3472 | 0.0084166 | 0 | 0 | 4.5396e-05 | 0.00088713 | 0.0067832 | 0.0072214 | 0.00053275 | 0.00031528 | 3.0077 | 67.5202 | b.d. | b.d. | 1.039 | 0.00012198 | 0.00038183 | 0.0020819 | 0.3209 | 0.00067861 | 0.017568 | 0.030541 | 0.2521 | 0.0032521 | b.d.
143 | 308_2A_p25 | 2010-11-17 | Olivine | b.d. | b.d. | 35.064 | 0.016 | 0.004 | 0.324 | 37.014 | 0.044 | 0.329 | 0.285 | 27.374 | 0.014784 | b.d. | 100.4688 | 0.9851 | 0.00012547 | 0.60927 | 1.3909 | 0.0092388 | 0 | 0 | 0.0003605 | 0.00088062 | 0.0069229 | 0.0064246 | 0.00031546 | 0.00021702 | 3.0098 | 69.5399 | b.d. | b.d. | 1.0807 | 0.00097585 | 7.273e-05 | 0.0023022 | 0.32254 | 0.00067861 | 0.017634 | 0.027372 | 0.23876 | 0.0019399 | b.d.
8 | 308_2A_p3 | 2010-11-19 | Olivine | 0.013 | 0.006 | 35.747 | 0.006 | 0.044 | 0.278 | 37.075 | 0.047 | 0.316 | 0.274 | 27.705 | 0.0067692 | b.d. | 101.5178 | 0.97748 | 0.0013672 | 0.61086 | 1.4048 | 0.0078529 | 0.00066453 | 0.00020179 | 0.00013392 | 0.00093185 | 0.006587 | 0.0061188 | 0.00014309 | 0.00014011 | 3.0178 | 69.6937 | 0.00020823 | 5.9421e-05 | 0.98781 | 0.00041358 | 0.00078704 | 0.0014618 | 0.25485 | 0.0012892 | 0.017348 | 0.01779 | 0.13487 | 0.0012971 | b.d.
285 | 308_2A_p2 | 2010-11-26 | Olivine | 0.022 | b.d. | 33.075 | 0.007 | 0.023 | 0.3 | 37.072 | 0.041 | 0.312 | 0.316 | 30.079 | 0.038799 | b.d. | 101.2858 | 0.9902 | 0.00072403 | 0.67189 | 1.3168 | 0.0085853 | 0.0011393 | 0 | 0.00015829 | 0.00082354 | 0.0065888 | 0.0071491 | 0.00083087 | 0 | 3.0052 | 66.2141 | 0.0002451 | b.d. | 0.83989 | 0.00047047 | 0.00031275 | 0.0007016 | 0.19934 | 0.0012386 | 0.017254 | 0.035756 | 0.14506 | 0.0034127 | b.d.
286 | 308_2A_p3 | 2010-11-26 | Olivine | b.d. | 0.003 | 35.428 | 0.006 | 0.021 | 0.326 | 37.467 | 0.017 | 0.281 | 0.289 | 28.258 | 0.0069165 | b.d. | 102.1029 | 0.98338 | 0.0006496 | 0.62025 | 1.386 | 0.0091674 | 0 | 0.00010044 | 0.00013332 | 0.00033554 | 0.0058311 | 0.0064247 | 0.00014555 | 0 | 3.0128 | 69.0835 | b.d. | 1.5684e-05 | 0.89964 | 0.00040326 | 0.00028555 | 0.00076241 | 0.20147 | 0.00051357 | 0.017253 | 0.032701 | 0.13628 | 0.00060837 | b.d.
288 | 308_2A_p5 | 2010-11-26 | Olivine | 0.016 | b.d. | 35.663 | 0.009 | 0.029 | 0.303 | 37.733 | 0.064 | 0.338 | 0.316 | 27.564 | 0.010686 | b.d. | 102.0457 | 0.98723 | 0.00089423 | 0.60311 | 1.3907 | 0.0084937 | 0.00081163 | 0 | 0.00019935 | 0.0012592 | 0.0069918 | 0.0070028 | 0.00022415 | 0.00031171 | 3.0076 | 69.7517 | 0.00017826 | b.d. | 0.90561 | 0.0006049 | 0.00039433 | 0.00070862 | 0.2029 | 0.0019334 | 0.01761 | 0.035756 | 0.13293 | 0.00093991 | b.d.
289 | 308_2A_p6 | 2010-11-26 | Olivine | b.d. | b.d. | 31.833 | 0.004 | 0.085 | 0.252 | 37.105 | 0.032 | 0.197 | 0.352 | 31.882 | 0.0068429 | b.d. | 101.7488 | 0.99379 | 0.0026831 | 0.71411 | 1.2708 | 0.0072314 | 0 | 0 | 9.0698e-05 | 0.00064452 | 0.0041716 | 0.0079853 | 0.00014694 | 0.00027461 | 3.0019 | 64.023 | b.d. | b.d. | 0.80835 | 0.00026884 | 0.0011558 | 0.00058934 | 0.19952 | 0.00096672 | 0.015642 | 0.03983 | 0.15375 | 0.00060189 | b.d.
290 | 308_2A_p7 | 2010-11-26 | Olivine | 0.015 | 0.011 | 34.123 | 0.007 | 0.068 | 0.292 | 37.54 | 0.039 | 0.293 | 0.321 | 29.056 | 0.0038085 | b.d. | 101.7688 | 0.99178 | 0.0021173 | 0.64197 | 1.3437 | 0.0082653 | 0.00076834 | 0.00037071 | 0.00015656 | 0.00077483 | 0.0061202 | 0.0071831 | 8.0671e-05 | 0.00019945 | 3.0036 | 67.67 | 0.00016712 | 5.7509e-05 | 0.86651 | 0.00047047 | 0.00092464 | 0.00068289 | 0.20186 | 0.0011782 | 0.017199 | 0.036322 | 0.14012 | 0.00033499 | b.d.
9 | 308_2A_p1 | 2010-12-02 | Olivine | b.d. | 0.002 | 36.115 | 0.021 | 0.006 | 0.344 | 36.386 | 0.06 | 0.413 | 0.299 | 26.73 | 0.024705 | b.d. | 100.4007 | 0.96869 | 0.00018826 | 0.59512 | 1.4331 | 0.0098122 | 0 | 6.7921e-05 | 0.00047331 | 0.0012012 | 0.0086932 | 0.0067423 | 0.00052733 | 9.0174e-05 | 3.0247 | 70.6578 | b.d. | 1.2184e-05 | 0.89196 | 0.00093784 | 0.00017526 | 0.002061 | 0.17827 | 0.0019963 | 0.018461 | 0.0149 | 0.48167 | 0.0042423 | b.d.
10 | 308_2A_p2 | 2010-12-02 | Olivine | b.d. | b.d. | 35.08 | b.d. | 0.019 | 0.255 | 36.643 | 0.033 | 0.19 | 0.281 | 28.593 | b.d. | b.d. | 101.094 | 0.97501 | 0.00059584 | 0.63626 | 1.3913 | 0.0072697 | 0 | 0 | 0 | 0.00066032 | 0.0039971 | 0.006333 | 0 | 0.00025972 | 3.022 | 68.6191 | b.d. | b.d. | 0.8664 | b.d. | 0.00055498 | 0.0015278 | 0.17953 | 0.001098 | 0.016188 | 0.014003 | 0.51525 | b.d. | b.d.
218 | 308_2A_p3 | 2010-12-10 | Olivine | 0.002 | b.d. | 37.646 | 0.003 | 0.037 | 0.275 | 37.758 | 0.059 | 0.398 | 0.291 | 24.794 | 0.01671 | b.d. | 101.2797 | 0.98338 | 0.0011357 | 0.54003 | 1.4614 | 0.0076737 | 0.00010099 | 0 | 6.6147e-05 | 0.0011555 | 0.0081954 | 0.0064194 | 0.00034893 | 0.00036326 | 3.0106 | 73.0178 | 2.8995e-05 | b.d. | 0.63883 | 0.00022966 | 0.0010072 | 0.0011278 | 0.21291 | 0.0010842 | 0.018189 | 0.017846 | 0.1955 | 0.0028922 | b.d.
219 | 308_2A_p4 | 2010-12-10 | Olivine | 0.028 | b.d. | 32.997 | 0.009 | 0.042 | 0.303 | 36.721 | 0.061 | 0.331 | 0.286 | 29.837 | 0.0077005 | b.d. | 100.6227 | 0.98723 | 0.0013308 | 0.67083 | 1.3222 | 0.0087278 | 0.0014595 | 0 | 0.00020484 | 0.0012333 | 0.0070357 | 0.0065126 | 0.00016598 | 0.00049875 | 3.0077 | 66.3419 | 0.00040593 | b.d. | 0.55994 | 0.00068897 | 0.0011433 | 0.0012426 | 0.20706 | 0.0011209 | 0.017411 | 0.01754 | 0.23526 | 0.0013328 | b.d.
220 | 308_2A_p5 | 2010-12-10 | Olivine | 0.009 | 0.002 | 34.075 | b.d. | 0.078 | 0.368 | 37.367 | 0.002 | 0.3 | 0.291 | 27.024 | 0.0039902 | b.d. | 99.52 | 1.0011 | 0.0024629 | 0.6055 | 1.3607 | 0.010564 | 0.00046751 | 6.8353e-05 | 0 | 4.0296e-05 | 0.0063548 | 0.0066036 | 8.5712e-05 | 5.8921e-05 | 2.9946 | 69.2054 | 0.00013048 | 1.6056e-05 | 0.57823 | b.d. | 0.0021232 | 0.0015091 | 0.2107 | 3.6751e-05 | 0.01722 | 0.017846 | 0.21308 | 0.00069061 | b.d.
221 | 308_2A_p6 | 2010-12-10 | Olivine | b.d. | b.d. | 31.63 | b.d. | 0.072 | 0.296 | 37.018 | 0.034 | 0.468 | 0.274 | 30.082 | 0.028833 | b.d. | 99.9028 | 1.0027 | 0.0022985 | 0.68144 | 1.277 | 0.0085904 | 0 | 0 | 0 | 0.00069257 | 0.010023 | 0.0062864 | 0.00062618 | 8.1114e-05 | 2.9901 | 65.2054 | b.d. | b.d. | 0.53674 | b.d. | 0.0019599 | 0.0012139 | 0.20873 | 0.00062477 | 0.019235 | 0.016804 | 0.23719 | 0.0049903 | b.d.
222 | 308_2A_p7 | 2010-12-10 | Olivine | 0.018 | b.d. | 31.524 | b.d. | 0.021 | 0.326 | 36.292 | 0.028 | 0.296 | 0.319 | 30.492 | b.d. | b.d. | 99.316 | 0.99326 | 0.00067737 | 0.6979 | 1.286 | 0.0095594 | 0.00095515 | 0 | 0 | 0.00057628 | 0.006405 | 0.0073949 | 0 | 0.0003964 | 3.0031 | 64.8211 | 0.00026096 | b.d. | 0.53494 | b.d. | 0.00057163 | 0.0013369 | 0.20464 | 0.00051451 | 0.016754 | 0.019563 | 0.24043 | b.d. | b.d.
223 | 308_2A_p8 | 2010-12-10 | Olivine | 0.001 | b.d. | 28.539 | b.d. | b.d. | 0.276 | 35.87 | 0.029 | 0.202 | 0.337 | 34.778 | b.d. | b.d. | 100.032 | 0.9947 | 0 | 0.80653 | 1.1796 | 0.0082002 | 5.3765e-05 | 0 | 0 | 0.00060476 | 0.0044288 | 0.0079154 | 0 | 0.00049016 | 3.0025 | 59.3918 | 1.4498e-05 | b.d. | 0.48429 | b.d. | b.d. | 0.0011319 | 0.20226 | 0.00053289 | 0.015433 | 0.020667 | 0.27422 | b.d. | b.d.
224 | 308_2A_p9 | 2010-12-10 | Olivine | 0.017 | b.d. | 23.774 | b.d. | 0.022 | 0.34 | 34.901 | 0.039 | 0.093 | 0.409 | 41.796 | b.d. | b.d. | 101.391 | 0.98909 | 0.00073481 | 0.99058 | 1.0042 | 0.010324 | 0.0009341 | 0 | 0 | 0.00083117 | 0.0020838 | 0.0098177 | 0 | 0.00030793 | 3.0091 | 50.3423 | 0.00024646 | b.d. | 0.40343 | b.d. | 0.00059886 | 0.0013943 | 0.1968 | 0.00071664 | 0.014052 | 0.025083 | 0.32956 | b.d. | b.d.
225 | 308_2A_p10 | 2010-12-10 | Olivine | 0.033 | b.d. | 23.503 | b.d. | b.d. | 0.481 | 34.34 | 0.096 | 0.092 | 0.401 | 40.192 | b.d. | b.d. | 99.138 | 0.99192 | 0 | 0.97089 | 1.0119 | 0.014886 | 0.0018481 | 0 | 0 | 0.0020853 | 0.0021011 | 0.0098108 | 0 | 0.00037469 | 3.0059 | 51.0339 | 0.00047842 | b.d. | 0.39883 | b.d. | b.d. | 0.0019726 | 0.19363 | 0.001764 | 0.014002 | 0.024592 | 0.31691 | b.d. | b.d.
226 | 308_2A_p11 | 2010-12-10 | Olivine | 0.002 | b.d. | 31.853 | 0.017 | 0.015 | 0.275 | 36.321 | 0.023 | 0.276 | 0.311 | 31.599 | 0.026887 | b.d. | 100.7189 | 0.98449 | 0.00047918 | 0.71628 | 1.2869 | 0.0079863 | 0.00010511 | 0 | 0.0003901 | 0.00046882 | 0.0059148 | 0.00714 | 0.00058431 | 0.00028798 | 3.011 | 64.2425 | 2.8995e-05 | b.d. | 0.54053 | 0.0013014 | 0.00040831 | 0.0011278 | 0.2048 | 0.00042264 | 0.016505 | 0.019073 | 0.24915 | 0.0046535 | b.d.
227 | 308_2A_p12 | 2010-12-10 | Olivine | b.d. | b.d. | 33.912 | b.d. | 0.026 | 0.272 | 37.556 | 0.025 | 0.229 | 0.311 | 27.704 | 0.012877 | b.d. | 100.0479 | 1.003 | 0.00081837 | 0.61875 | 1.3499 | 0.007783 | 0 | 0 | 0 | 0.00050209 | 0.0048354 | 0.007035 | 0.00027573 | 0.00031328 | 2.9935 | 68.57 | b.d. | b.d. | 0.57547 | b.d. | 0.00070774 | 0.0011155 | 0.21177 | 0.00045939 | 0.016053 | 0.019073 | 0.21844 | 0.0022287 | b.d.
228 | 308_2A_p13 | 2010-12-10 | Olivine | 0.03 | b.d. | 33.925 | b.d. | 0.002 | 0.294 | 36.978 | 0.04 | 0.29 | 0.338 | 27.052 | 0.0088036 | b.d. | 98.9578 | 0.9981 | 6.3623e-05 | 0.61064 | 1.3649 | 0.0085023 | 0.00157 | 0 | 0 | 0.00081192 | 0.0061888 | 0.0077274 | 0.00019052 | 0 | 2.9987 | 69.0892 | 0.00043493 | b.d. | 0.57569 | b.d. | 5.4441e-05 | 0.0012057 | 0.20851 | 0.00073502 | 0.016907 | 0.020729 | 0.2133 | 0.0015237 | b.d.
229 | 308_2A_p14 | 2010-12-10 | Olivine | 0.022 | 0.007 | 34.114 | b.d. | 0.059 | 0.34 | 37.329 | 0.024 | 0.357 | 0.303 | 26.637 | 0.017882 | b.d. | 99.2099 | 1.0018 | 0.0018662 | 0.59784 | 1.3646 | 0.0097764 | 0.0011447 | 0.00023964 | 0 | 0.00048437 | 0.0075751 | 0.0068876 | 0.00038477 | 0.00026634 | 2.9935 | 69.5362 | 0.00031895 | 5.6195e-05 | 0.57889 | b.d. | 0.001606 | 0.0013943 | 0.21049 | 0.00044101 | 0.017779 | 0.018582 | 0.21003 | 0.003095 | b.d.
230 | 308_2A_p15 | 2010-12-10 | Olivine | 0.029 | 0.002 | 33.609 | 0.015 | 0.035 | 0.308 | 36.95 | 0.041 | 0.307 | 0.319 | 27.996 | 0.022799 | b.d. | 99.6338 | 0.99454 | 0.0011103 | 0.63017 | 1.3483 | 0.0088821 | 0.0015134 | 6.8669e-05 | 0.0003418 | 0.00082988 | 0.0065332 | 0.0072725 | 0.000492 | 0.00013275 | 3.0008 | 68.1491 | 0.00042043 | 1.6056e-05 | 0.57032 | 0.0011483 | 0.00095272 | 0.0012631 | 0.20835 | 0.00075339 | 0.01753 | 0.019563 | 0.22074 | 0.0039459 | b.d.
231 | 308_2A_p16 | 2010-12-10 | Olivine | 0.01 | b.d. | 33.582 | 0.01 | 0.03 | 0.288 | 37.292 | 0.046 | 0.286 | 0.315 | 28.64 | b.d. | b.d. | 100.499 | 0.99671 | 0.000945 | 0.64015 | 1.3378 | 0.0082472 | 0.0005182 | 0 | 0.00022627 | 0.00092456 | 0.0060436 | 0.007131 | 0 | 0 | 2.9988 | 67.6358 | 0.00014498 | b.d. | 0.56987 | 0.00076552 | 0.00081662 | 0.0011811 | 0.21028 | 0.00084527 | 0.016502 | 0.019318 | 0.22582 | b.d. | b.d.
232 | 308_2A_p17 | 2010-12-10 | Olivine | 0.001 | b.d. | 34.881 | b.d. | 0.062 | 0.3 | 37.423 | 0.024 | 0.306 | 0.344 | 28.483 | b.d. | b.d. | 101.824 | 0.98599 | 0.0019252 | 0.62759 | 1.3698 | 0.0084686 | 5.1083e-05 | 0 | 0 | 0.00047552 | 0.0063743 | 0.0076767 | 0 | 0.00047224 | 3.0094 | 68.5795 | 1.4498e-05 | b.d. | 0.59191 | b.d. | 0.0016877 | 0.0012303 | 0.21102 | 0.00044101 | 0.016983 | 0.021097 | 0.22458 | b.d. | b.d.
233 | 308_2A_p18 | 2010-12-10 | Olivine | b.d. | b.d. | 35.204 | 0.006 | 0.037 | 0.326 | 37.26 | 0.032 | 0.323 | 0.247 | 27.713 | b.d. | b.d. | 101.148 | 0.98546 | 0.0011533 | 0.61297 | 1.3878 | 0.0092379 | 0 | 0 | 0.00013435 | 0.00063646 | 0.0067542 | 0.0055332 | 0 | 1.3027e-05 | 3.0097 | 69.3633 | b.d. | b.d. | 0.59739 | 0.00045931 | 0.0010072 | 0.0013369 | 0.2101 | 0.00058802 | 0.017474 | 0.015148 | 0.21851 | b.d. | b.d.
234 | 308_2A_p19 | 2010-12-10 | Olivine | 0.011 | b.d. | 34.443 | 0.013 | 0.049 | 0.32 | 37.162 | 0.007 | 0.284 | 0.309 | 27.966 | 0.016966 | b.d. | 100.581 | 0.98987 | 0.0015383 | 0.62297 | 1.3675 | 0.0091324 | 0.00056809 | 0 | 0.00029315 | 0.00014022 | 0.005981 | 0.0069714 | 0.00036232 | 0.00041008 | 3.0059 | 68.7018 | 0.00015947 | b.d. | 0.58448 | 0.00099517 | 0.0013338 | 0.0013123 | 0.20955 | 0.00012863 | 0.016642 | 0.01895 | 0.22051 | 0.0029364 | b.d.
235 | 308_2A_p20 | 2010-12-10 | Olivine | 0.007 | b.d. | 33.452 | b.d. | 0.046 | 0.393 | 36.856 | 0.031 | 0.31 | 0.268 | 27.165 | 0.022848 | b.d. | 98.5508 | 0.9996 | 0.0014704 | 0.61615 | 1.3523 | 0.01142 | 0.00036809 | 0 | 0 | 0.00063227 | 0.0066475 | 0.0061566 | 0.00049683 | 0.00014161 | 2.9956 | 68.699 | 0.00010148 | b.d. | 0.56766 | b.d. | 0.0012522 | 0.0016117 | 0.20782 | 0.00056964 | 0.016957 | 0.016436 | 0.21419 | 0.0039544 | b.d.
236 | 308_2A_p21 | 2010-12-10 | Olivine | 0.005 | b.d. | 31.061 | b.d. | 0.061 | 0.284 | 36.657 | 0.028 | 0.287 | 0.31 | 30.719 | 0.026863 | b.d. | 99.4389 | 1.0015 | 0.0019642 | 0.70189 | 1.2649 | 0.0083135 | 0.00026486 | 0 | 0 | 0.00057529 | 0.0061996 | 0.0071739 | 0.00058843 | 0.00021232 | 2.9937 | 64.3129 | 7.2488e-05 | b.d. | 0.52709 | b.d. | 0.0016605 | 0.0011647 | 0.2067 | 0.00051451 | 0.016617 | 0.019011 | 0.24222 | 0.0046493 | b.d.
237 | 308_2A_p22 | 2010-12-10 | Olivine | b.d. | b.d. | 24.927 | 0.104 | 0.053 | 0.328 | 34.997 | 0.241 | 0.061 | 0.358 | 39.953 | 0.0078167 | b.d. | 101.0298 | 0.98585 | 0.0017596 | 0.94121 | 1.0466 | 0.0098995 | 0 | 0 | 0.0024802 | 0.0051053 | 0.0013586 | 0.0085418 | 0.00017654 | 0.00053236 | 3.0037 | 52.6512 | b.d. | b.d. | 0.423 | 0.0079614 | 0.0014427 | 0.0013451 | 0.19734 | 0.0044285 | 0.013457 | 0.021955 | 0.31502 | 0.0013529 | b.d.
238 | 308_2A_p23 | 2010-12-10 | Olivine | b.d. | b.d. | 25.656 | 0.016 | 0.012 | 0.302 | 35.415 | 0.105 | 0.091 | 0.362 | 39.946 | 0.0084845 | b.d. | 101.9135 | 0.98756 | 0.00039438 | 0.93155 | 1.0664 | 0.0090228 | 0 | 0 | 0.00037772 | 0.0022019 | 0.0020063 | 0.0085501 | 0.00018969 | 0.00016949 | 3.0084 | 53.3736 | b.d. | b.d. | 0.43537 | 0.0012248 | 0.00032665 | 0.0012385 | 0.19969 | 0.0019294 | 0.014169 | 0.0222 | 0.31497 | 0.0014685 | b.d.
239 | 308_2A_p24 | 2010-12-10 | Olivine | b.d. | 0.004 | 34.49 | b.d. | 0.034 | 0.3 | 36.722 | 0.035 | 0.319 | 0.304 | 29.722 | 0.039828 | b.d. | 101.9698 | 0.97372 | 0.0010625 | 0.65909 | 1.3631 | 0.0085229 | 0 | 0.0001353 | 0 | 0.00069791 | 0.0066877 | 0.0068276 | 0.00084672 | 0.00013446 | 3.0213 | 67.4077 | b.d. | 3.2111e-05 | 0.58527 | b.d. | 0.0009255 | 0.0012303 | 0.20706 | 0.00064314 | 0.017066 | 0.018643 | 0.23435 | 0.0068933 | b.d.
240 | 308_2A_p25 | 2010-12-10 | Olivine | 0.018 | b.d. | 28.545 | 0.015 | 0.033 | 0.289 | 35.797 | 0.07 | 0.164 | 0.384 | 36.235 | 0.022656 | b.d. | 101.5727 | 0.98402 | 0.0010691 | 0.833 | 1.1696 | 0.0085117 | 0.00095935 | 0 | 0.00034908 | 0.001447 | 0.0035643 | 0.0089408 | 0.00049933 | 0 | 3.0119 | 58.4034 | 0.00026096 | b.d. | 0.48439 | 0.0011483 | 0.00089828 | 0.0011852 | 0.20185 | 0.0012863 | 0.01494 | 0.02355 | 0.28571 | 0.0039213 | b.d.
241 | 308_2A_p26 | 2010-12-10 | Olivine | b.d. | b.d. | 32.336 | 0.034 | 0.008 | 0.342 | 36.586 | 0.031 | 0.29 | 0.319 | 30.111 | 0.015848 | b.d. | 100.0728 | 0.99079 | 0.00025534 | 0.68194 | 1.3052 | 0.0099232 | 0 | 0 | 0.00077951 | 0.00063132 | 0.0062093 | 0.0073172 | 0.00034409 | 0.00038407 | 3.004 | 65.6828 | b.d. | b.d. | 0.54872 | 0.0026028 | 0.00021777 | 0.0014025 | 0.2063 | 0.00056964 | 0.016791 | 0.019563 | 0.23742 | 0.0027429 | b.d.
242 | 308_2A_p27 | 2010-12-10 | Olivine | b.d. | b.d. | 33.316 | 0.019 | 0.055 | 0.322 | 37.153 | 0.071 | 0.419 | 0.301 | 27.658 | 0.0056514 | b.d. | 99.3197 | 1.001 | 0.0017464 | 0.62318 | 1.3379 | 0.009295 | 0 | 0 | 0.00043338 | 0.0014385 | 0.0089254 | 0.0068689 | 0.00012208 | 0.00046889 | 2.9915 | 68.2227 | b.d. | b.d. | 0.56535 | 0.0014545 | 0.0014971 | 0.0013205 | 0.20949 | 0.0013047 | 0.018017 | 0.018459 | 0.21808 | 0.00097812 | b.d.
243 | 308_2A_p28 | 2010-12-10 | Olivine | 0.032 | b.d. | 34.424 | 0.017 | 0.018 | 0.298 | 37.17 | 0.036 | 0.332 | 0.303 | 27.308 | 0.021823 | b.d. | 99.9598 | 0.99334 | 0.00056693 | 0.61031 | 1.3712 | 0.0085325 | 0.001658 | 0 | 0.00038462 | 0.00072348 | 0.0070148 | 0.0068585 | 0.00046759 | 0.00058452 | 3.0022 | 69.1998 | 0.00046392 | b.d. | 0.58415 | 0.0013014 | 0.00048997 | 0.0012221 | 0.20959 | 0.00066152 | 0.017696 | 0.018582 | 0.21532 | 0.0037771 | b.d.
272 | 308_2A_p52 | 2010-12-10 | Olivine | b.d. | b.d. | 37.829 | b.d. | 0.083 | 0.293 | 38.042 | 0.058 | 0.505 | 0.287 | 24.827 | 0.0077152 | b.d. | 101.9317 | 0.98385 | 0.0025299 | 0.53697 | 1.4582 | 0.0081188 | 0 | 0 | 0 | 0.001128 | 0.010326 | 0.0062869 | 0.00015998 | 0.00038034 | 3.0085 | 73.0871 | b.d. | b.d. | 0.50346 | b.d. | 0.0029335 | 0.0015978 | 0.20735 | 0.0014026 | 0.019241 | 0.022463 | 0.26173 | 0.0017079 | b.d.
12 | 308_2A_p7 | 2011-04-13 | Olivine | 0.014 | 0.005 | 1.275 | 0.601 | 0.031 | 1.896 | 29.192 | 0.139 | b.d. | 0.62 | 66.615 | b.d. | b.d. | 100.388 | 0.97219 | 0.0012168 | 1.8553 | 0.06329 | 0.067652 | 0.00090398 | 0.00021241 | 0.016945 | 0.0034812 | 0 | 0.017489 | 0 | 0.00018437 | 2.9989 | 3.2987 | 0.00028012 | 9.2351e-05 | 0.021748 | 0.039181 | 0.00046176 | 0.010219 | 0.15076 | 0.0033763 | b.d. | 0.060586 | 0.45705 | b.d. | b.d.
13 | 308_2A_p8 | 2011-04-13 | Olivine | 0.014 | b.d. | 1.278 | 0.045 | 0.011 | 0.656 | 29.748 | 0.171 | 0.017 | 0.67 | 67.409 | b.d. | b.d. | 100.019 | 0.99612 | 0.00043411 | 1.8877 | 0.063785 | 0.023535 | 0.00090892 | 0 | 0.0012757 | 0.004306 | 0.00045007 | 0.019003 | 0 | 0.00017732 | 2.9977 | 3.2686 | 0.00028012 | b.d. | 0.021799 | 0.0029337 | 0.00016385 | 0.0035357 | 0.15364 | 0.0041536 | 0.012861 | 0.065471 | 0.4625 | b.d. | b.d.
27 | 308_2A_p9 | 2011-04-13 | Olivine | 0.011 | b.d. | 1.711 | 0.497 | 0.051 | 0.77 | 29.2 | 0.229 | 0.032 | 0.63 | 66.368 | b.d. | b.d. | 99.499 | 0.97853 | 0.0020143 | 1.86 | 0.085463 | 0.027647 | 0.00071471 | 0 | 0.0141 | 0.005771 | 0.00084785 | 0.017882 | 0 | 0 | 2.993 | 4.393 | 0.00021946 | b.d. | 0.026697 | 0.0252 | 0.0013568 | 0.0056513 | 0.19587 | 0.0058392 | 0.012826 | 0.042782 | 0.63941 | b.d. | b.d.
271 | 308_2A_p47 | 2011-04-13 | Olivine | 0.02 | b.d. | 14.39 | 0.019 | 0.064 | 0.452 | 33.343 | 0.09 | 0.068 | 0.495 | 50.331 | 0.0095581 | b.d. | 99.2816 | 1.014 | 0.0022938 | 1.28 | 0.65226 | 0.014727 | 0.0011792 | 0 | 0.00048916 | 0.0020582 | 0.001635 | 0.01275 | 0.00023304 | 0.00013589 | 2.9817 | 33.756 | 0.00026292 | b.d. | 0.23136 | 0.0013242 | 0.00091019 | 0.0083234 | 0.27139 | 0.0018376 | 0.013811 | 0.010109 | 0.46012 | 0.00090709 | b.d.
272 | 308_2A_p48 | 2011-04-13 | Olivine | 0.027 | b.d. | 22.315 | b.d. | 0.022 | 0.369 | 34.674 | 0.052 | 0.118 | 0.394 | 42.283 | b.d. | b.d. | 100.254 | 0.99734 | 0.00074579 | 1.0171 | 0.95669 | 0.011372 | 0.0015057 | 0 | 0 | 0.0011248 | 0.0026835 | 0.0095989 | 0 | 0.00038639 | 2.9986 | 48.4698 | 0.00035494 | b.d. | 0.35877 | b.d. | 0.00031288 | 0.006795 | 0.28222 | 0.0010617 | 0.014125 | 0.0080464 | 0.38655 | b.d. | b.d.
273 | 308_2A_p49 | 2011-04-13 | Olivine | 0.031 | b.d. | 27.554 | b.d. | 0.018 | 0.273 | 35.595 | 0.037 | 0.17 | 0.352 | 35.995 | 0.019818 | b.d. | 100.0448 | 0.99309 | 0.00059187 | 0.83984 | 1.1458 | 0.0081606 | 0.0016769 | 0 | 0 | 0.00077629 | 0.0037499 | 0.0083182 | 0.00044331 | 0.00049331 | 3.003 | 57.7048 | 0.00040752 | b.d. | 0.443 | b.d. | 0.00025599 | 0.0050272 | 0.28972 | 0.00075547 | 0.015164 | 0.0071887 | 0.32906 | 0.0018808 | b.d.
274 | 308_2A_p50 | 2011-04-13 | Olivine | 0.029 | b.d. | 29.606 | b.d. | 0.031 | 0.265 | 36.671 | 0.018 | 0.224 | 0.347 | 33.121 | 0.011912 | b.d. | 100.3239 | 1.0037 | 0.00099998 | 0.75811 | 1.2078 | 0.0077711 | 0.0015389 | 0 | 0 | 0.00037049 | 0.0048473 | 0.0080443 | 0.00026139 | 0.00023609 | 2.9937 | 61.4368 | 0.00038123 | b.d. | 0.47599 | b.d. | 0.00044087 | 0.0048799 | 0.29847 | 0.00036752 | 0.016038 | 0.0070866 | 0.30279 | 0.0011304 | b.d.
275 | 308_2A_p51 | 2011-04-13 | Olivine | 0.022 | 0.005 | 32.917 | 0.02 | 0.046 | 0.276 | 37.027 | 0.036 | 0.3 | 0.353 | 28.829 | 0.0068232 | b.d. | 99.8378 | 0.9976 | 0.0014607 | 0.64956 | 1.3219 | 0.0079672 | 0.0011492 | 0.00017184 | 0.00045618 | 0.00072939 | 0.0063905 | 0.0080556 | 0.00014739 | 0.00027624 | 2.9958 | 67.0513 | 0.00028921 | 0.00020888 | 0.52922 | 0.0013939 | 0.0006542 | 0.0050824 | 0.30137 | 0.00073505 | 0.01671 | 0.0072091 | 0.26355 | 0.00064755 | b.d.
276 | 308_2A_p52 | 2011-04-13 | Olivine | 0.037 | b.d. | 34.717 | 0.018 | 0.067 | 0.288 | 37.415 | 0.023 | 0.321 | 0.3 | 26.698 | 0.011887 | b.d. | 99.8959 | 0.99714 | 0.0021045 | 0.59504 | 1.3791 | 0.0082236 | 0.0019119 | 0 | 0.00040612 | 0.00046096 | 0.0067638 | 0.006772 | 0.000254 | 2.728e-05 | 2.9982 | 69.8579 | 0.0004864 | b.d. | 0.55816 | 0.0012545 | 0.00095285 | 0.0053034 | 0.30453 | 0.00046961 | 0.017206 | 0.0061267 | 0.24407 | 0.0011281 | b.d.
277 | 308_2A_p53 | 2011-04-13 | Olivine | 0.006 | b.d. | 35.548 | 0.001 | 0.041 | 0.281 | 37.992 | 0.043 | 0.276 | 0.299 | 26.389 | 0.035789 | b.d. | 100.9118 | 0.99901 | 0.0012706 | 0.58031 | 1.3932 | 0.0079167 | 0.0003059 | 0 | 2.2261e-05 | 0.0008503 | 0.005738 | 0.0066594 | 0.00075452 | 0.0002906 | 2.9964 | 70.5959 | 7.8876e-05 | b.d. | 0.57152 | 6.9695e-05 | 0.00058309 | 0.0051745 | 0.30923 | 0.00087798 | 0.016615 | 0.0061063 | 0.24125 | 0.0033965 | b.d.
278 | 308_2A_p54 | 2011-04-13 | Olivine | 0.021 | b.d. | 35.508 | 0.03 | b.d. | 0.299 | 37.45 | 0.048 | 0.295 | 0.28 | 25.52 | 0.022764 | b.d. | 99.4738 | 0.99695 | 0 | 0.56814 | 1.4089 | 0.0085281 | 0.0010839 | 0 | 0.00067611 | 0.00096092 | 0.006209 | 0.0063134 | 0.00048587 | 4.3922e-06 | 2.9983 | 71.2631 | 0.00027606 | b.d. | 0.57088 | 0.0020908 | b.d. | 0.005506 | 0.30481 | 0.00098007 | 0.017051 | 0.0057183 | 0.2333 | 0.0021604 | b.d.
279 | 308_2A_p55 | 2011-04-13 | Olivine | 0.003 | b.d. | 35.669 | 0.026 | 0.02 | 0.275 | 37.448 | 0.027 | 0.363 | 0.293 | 25.35 | 0.0058674 | b.d. | 99.4799 | 0.99607 | 0.00062697 | 0.56389 | 1.4141 | 0.007837 | 0.00015471 | 0 | 0.00058547 | 0.00054007 | 0.0076338 | 0.0066011 | 0.00012513 | 0.00022361 | 2.9984 | 71.4921 | 3.9438e-05 | b.d. | 0.57347 | 0.0018121 | 0.00028443 | 0.005064 | 0.3048 | 0.00055129 | 0.018077 | 0.0059838 | 0.23175 | 0.00055684 | b.d.
280 | 308_2A_p56 | 2011-04-13 | Olivine | 0.001 | b.d. | 35.038 | 0.029 | 0.026 | 0.296 | 37.71 | 0.055 | 0.356 | 0.264 | 25.387 | 0.02073 | b.d. | 99.1827 | 1.0052 | 0.00081684 | 0.56595 | 1.3922 | 0.008454 | 5.1684e-05 | 0 | 0.00065446 | 0.0011025 | 0.0075031 | 0.0059608 | 0.00044305 | 0 | 2.9883 | 71.0969 | 1.3146e-05 | b.d. | 0.56332 | 0.0020211 | 0.00036976 | 0.0054507 | 0.30693 | 0.001123 | 0.017907 | 0.0053915 | 0.23209 | 0.0019673 | b.d.
281 | 308_2A_p57 | 2011-04-13 | Olivine | 0.01 | b.d. | 33.179 | b.d. | 0.019 | 0.289 | 36.817 | 0.061 | 0.29 | 0.284 | 28.383 | 0.0107 | b.d. | 99.3427 | 0.99587 | 0.0006057 | 0.64205 | 1.3377 | 0.0083755 | 0.00052444 | 0 | 0 | 0.0012408 | 0.0062019 | 0.0065066 | 0.00023206 | 0.00011966 | 2.9994 | 67.5688 | 0.00013146 | b.d. | 0.53344 | b.d. | 0.00027021 | 0.0053218 | 0.29966 | 0.0012455 | 0.01711 | 0.0058 | 0.25948 | 0.0010155 | b.d.
282 | 308_2A_p58 | 2011-04-13 | Olivine | 0.018 | b.d. | 34.565 | 0.024 | 0.026 | 0.262 | 36.996 | 0.032 | 0.327 | 0.3 | 27.013 | 0.015843 | b.d. | 99.5788 | 0.9917 | 0.0008214 | 0.60556 | 1.381 | 0.0075247 | 0.0009355 | 0 | 0.00054464 | 0.00064506 | 0.0069303 | 0.0068114 | 0.00034049 | 0.00042474 | 3.0033 | 69.5175 | 0.00023663 | b.d. | 0.55572 | 0.0016727 | 0.00036976 | 0.0048246 | 0.30112 | 0.00065338 | 0.017527 | 0.0061267 | 0.24695 | 0.0015035 | b.d.
283 | 308_2A_p59 | 2011-04-13 | Olivine | 0.008 | b.d. | 34.35 | b.d. | 0.062 | 0.274 | 37.445 | 0.027 | 0.322 | 0.295 | 27.062 | 0.019867 | b.d. | 99.8649 | 0.99952 | 0.0019505 | 0.60411 | 1.3667 | 0.0078362 | 0.00041403 | 0 | 0 | 0.00054198 | 0.0067957 | 0.0066697 | 0.00042519 | 0.00033562 | 2.9953 | 69.3466 | 0.00010517 | b.d. | 0.55226 | b.d. | 0.00088174 | 0.0050456 | 0.30477 | 0.00055129 | 0.017163 | 0.0060246 | 0.2474 | 0.0018855 | b.d.
284 | 308_2A_p60 | 2011-04-13 | Olivine | b.d. | b.d. | 34.469 | 0.013 | 0.017 | 0.257 | 36.971 | 0.027 | 0.351 | 0.304 | 26.988 | 0.0098674 | b.d. | 99.4069 | 0.99268 | 0.00053796 | 0.606 | 1.3795 | 0.0073933 | 0 | 0 | 0.00029551 | 0.00054517 | 0.0074513 | 0.0069137 | 0.00021242 | 0.00072774 | 3.0022 | 69.4781 | b.d. | b.d. | 0.55418 | 0.00090603 | 0.00024177 | 0.0047326 | 0.30092 | 0.00055129 | 0.017585 | 0.0062084 | 0.24672 | 0.00093645 | b.d.
259 | 308_3A_p42 | 2010-10-15 | Olivine | 0.015 | b.d. | 29.648 | 0.006 | 0.006 | 0.216 | 35.388 | 0.079 | 0.114 | 0.332 | 35.453 | 0.0056121 | b.d. | 101.2626 | 0.97315 | 0.00019446 | 0.81533 | 1.2152 | 0.0063641 | 0.00079976 | 0 | 0.00013969 | 0.0016337 | 0.0024786 | 0.007733 | 0.00012374 | 0.00070425 | 3.024 | 59.8468 | 0.00022431 | b.d. | 0.71384 | 0.00047914 | 0.00033432 | 0.0020656 | 1.0511 | 0.0015907 | 0.014524 | 0.020168 | 0.3531 | 0.00076207 | b.d.
130 | 308_3A_p18 | 2010-11-12 | Olivine | 0.024 | b.d. | 26.592 | 0.007 | 0.04 | 0.244 | 35.167 | 0.117 | 0.066 | 0.33 | 36.45 | b.d. | b.d. | 99.037 | 0.99498 | 0.0013338 | 0.86244 | 1.1214 | 0.0073965 | 0.0013165 | 0 | 0.00016767 | 0.0024894 | 0.0014764 | 0.0079082 | 0 | 0.00061947 | 3.0015 | 56.5268 | 0.00077418 | b.d. | 0.6265 | 0.00039891 | 0.0015494 | 0.0020354 | 0.12957 | 0.0021642 | 0.013418 | 0.022443 | 0.42209 | b.d. | b.d.
131 | 308_3A_p19 | 2010-11-12 | Olivine | b.d. | b.d. | 26.355 | b.d. | b.d. | 0.225 | 34.992 | 0.089 | 0.088 | 0.358 | 37.21 | b.d. | b.d. | 99.317 | 0.99143 | 0 | 0.88168 | 1.113 | 0.0068302 | 0 | 0 | 0 | 0.0018963 | 0.0019713 | 0.0085914 | 0 | 0.00029673 | 3.0057 | 55.7983 | b.d. | b.d. | 0.62092 | b.d. | b.d. | 0.0018769 | 0.12892 | 0.0016463 | 0.01393 | 0.024347 | 0.43089 | b.d. | b.d.
135 | 308_3A_p23 | 2010-11-12 | Olivine | b.d. | 0.004 | 27.788 | 0.018 | b.d. | 0.265 | 35.28 | 0.137 | 0.1 | 0.335 | 37.107 | 0.0023273 | b.d. | 101.0363 | 0.98033 | 0 | 0.8623 | 1.1509 | 0.0078895 | 0 | 0.00014178 | 0.00042344 | 0.0028628 | 0.002197 | 0.0078845 | 5.185e-05 | 0.0001388 | 3.0151 | 57.1678 | b.d. | 3.8112e-05 | 0.65468 | 0.0010258 | b.d. | 0.0022106 | 0.12998 | 0.0025341 | 0.01412 | 0.022783 | 0.4297 | 0.00028325 | b.d.
136 | 308_3A_p24 | 2010-11-12 | Olivine | 0.006 | b.d. | 27.308 | 0.013 | 0.007 | 0.261 | 34.558 | 0.094 | 0.064 | 0.367 | 36.874 | b.d. | b.d. | 99.552 | 0.9767 | 0.00023317 | 0.87154 | 1.1504 | 0.0079034 | 0.00032878 | 0 | 0.00031105 | 0.0019979 | 0.0014301 | 0.0087855 | 0 | 0.00044444 | 3.0202 | 56.8951 | 0.00019355 | b.d. | 0.64337 | 0.00074083 | 0.00027114 | 0.0021772 | 0.12732 | 0.0017387 | 0.014234 | 0.024959 | 0.427 | b.d. | b.d.
146 | 308_3A_p34 | 2010-11-12 | Olivine | 0.023 | 0.006 | 25.475 | 0.018 | 0.024 | 0.25 | 34.971 | 0.089 | 0.096 | 0.352 | 37.246 | 0.006563 | b.d. | 98.5566 | 0.99924 | 0.00080821 | 0.89001 | 1.0849 | 0.0076535 | 0.0012742 | 0.00021869 | 0.00043542 | 0.0019124 | 0.0021687 | 0.008519 | 0.00015035 | 4.5869e-05 | 2.9974 | 54.9352 | 0.00074192 | 5.7168e-05 | 0.60019 | 0.0010258 | 0.00092963 | 0.0020855 | 0.12885 | 0.0016463 | 0.013766 | 0.023939 | 0.43131 | 0.00079876 | b.d.
353 | 308_3A_p6 | 2010-11-17 | Olivine | b.d. | b.d. | 26.283 | 0.015 | 0.007 | 0.268 | 34.668 | 0.062 | 0.072 | 0.36 | 36.095 | 0.0076956 | 0.001887 | 97.8396 | 0.9939 | 0.00023652 | 0.8654 | 1.1231 | 0.0082321 | 0 | 0 | 0.00036407 | 0.0013367 | 0.001632 | 0.0087419 | 0.00017689 | 4.338e-05 | 3.0032 | 56.4801 | b.d. | b.d. | 1.1188 | 0.0010656 | 0.00014738 | 0.003714 | 0.36862 | 0.0011968 | 0.013687 | 0.02715 | 0.32103 | 0.0012409 | 0.0017126
14 | 308_3A_p1 | 2010-11-26 | Olivine | 0.008 | b.d. | 28.465 | 0.007 | b.d. | 0.242 | 34.818 | 0.057 | 0.068 | 0.367 | 36.214 | 0.01972 | b.d. | 100.2657 | 0.97287 | 0 | 0.84622 | 1.1855 | 0.0072448 | 0.0004334 | 0 | 0.00016559 | 0.0011977 | 0.0015022 | 0.0086857 | 0.00044178 | 0.00066525 | 3.0249 | 58.3493 | 0.0014736 | b.d. | 0.75201 | 0.00021678 | b.d. | 0.0029824 | 0.15517 | 0.0014473 | 0.013627 | 0.031871 | 0.9366 | 0.0030463 | b.d.
15 | 308_3A_p2 | 2010-11-26 | Olivine | b.d. | b.d. | 28.531 | 0.014 | 0.051 | 0.263 | 35.219 | 0.115 | 0.074 | 0.355 | 35.947 | b.d. | b.d. | 100.569 | 0.97824 | 0.0016695 | 0.835 | 1.1812 | 0.0078268 | 0 | 0 | 0.00032921 | 0.0024021 | 0.0016251 | 0.0083518 | 0 | 0.00018106 | 3.0172 | 58.5853 | b.d. | b.d. | 0.75376 | 0.00043355 | 0.00081896 | 0.0032413 | 0.15696 | 0.00292 | 0.013438 | 0.030829 | 0.9297 | b.d. | b.d.
31 | 308_3A_p11 | 2010-11-26 | Olivine | b.d. | b.d. | 30.996 | 0.001 | 0.059 | 0.222 | 35.687 | 0.073 | 0.107 | 0.337 | 32.701 | b.d. | 0.010445 | 100.1934 | 0.97909 | 0.0019077 | 0.75029 | 1.2675 | 0.0065257 | 0 | 0 | 2.3227e-05 | 0.0015061 | 0.002321 | 0.0078312 | 0 | 0.00022979 | 3.0173 | 62.8165 | b.d. | b.d. | 0.91163 | 5.0759e-05 | 0.0011862 | 0.0012122 | 0.24817 | 0.002008 | 0.014252 | 0.024184 | 0.22898 | b.d. | 0.0087806
32 | 308_3A_p12 | 2010-11-26 | Olivine | 0.006 | b.d. | 31.266 | b.d. | 0.008 | 0.211 | 35.694 | 0.076 | 0.102 | 0.339 | 32.74 | 0.0096268 | 0.018382 | 100.47 | 0.97681 | 0.00025802 | 0.74929 | 1.2753 | 0.0061867 | 0.00031835 | 0 | 0 | 0.0015641 | 0.002207 | 0.0078578 | 0.00021122 | 0.00040336 | 3.0204 | 62.9911 | 0.0010735 | b.d. | 0.91957 | b.d. | 0.00016084 | 0.0011522 | 0.24822 | 0.0020905 | 0.013709 | 0.024328 | 0.22925 | 0.00097231 | 0.015452
34 | 308_3A_p14 | 2010-11-26 | Olivine | 0.001 | b.d. | 31.676 | 0.016 | 0.011 | 0.246 | 35.4 | 0.064 | 0.094 | 0.309 | 32.785 | b.d. | 0.010308 | 100.6123 | 0.96834 | 0.00035463 | 0.74999 | 1.2915 | 0.0072097 | 5.3036e-05 | 0 | 0.00037053 | 0.0013165 | 0.002033 | 0.0071593 | 0 | 0.00022609 | 3.0286 | 63.2624 | 0.00017891 | b.d. | 0.93163 | 0.00081214 | 0.00022115 | 0.0013433 | 0.24618 | 0.0017604 | 0.014645 | 0.022175 | 0.22957 | b.d. | 0.0086649
35 | 308_3A_p15 | 2010-11-26 | Olivine | b.d. | b.d. | 28.753 | b.d. | 0.024 | 0.33 | 35.045 | 0.094 | 0.059 | 0.38 | 36.162 | 0.011538 | 0.026777 | 100.8853 | 0.97244 | 0.00078488 | 0.83916 | 1.1892 | 0.0098109 | 0 | 0 | 0 | 0.0019615 | 0.0012944 | 0.0089311 | 0.0002567 | 0.00059579 | 3.0244 | 58.6286 | b.d. | b.d. | 0.84566 | b.d. | 0.00048251 | 0.001802 | 0.24371 | 0.0025856 | 0.013841 | 0.02727 | 0.25321 | 0.0011654 | 0.022509
36 | 308_3A_p16 | 2010-11-26 | Olivine | b.d. | 0.008 | 28.903 | 0.008 | 0.021 | 0.26 | 35.316 | 0.07 | 0.082 | 0.364 | 36.401 | b.d. | 0.034386 | 101.4674 | 0.97394 | 0.00068255 | 0.83952 | 1.1881 | 0.0076823 | 0 | 0.00028143 | 0.00018678 | 0.0014517 | 0.0017879 | 0.0085025 | 0 | 0.00076038 | 3.0232 | 58.595 | b.d. | 9.394e-05 | 0.85008 | 0.00040607 | 0.00042219 | 0.0014197 | 0.24559 | 0.0019255 | 0.014055 | 0.026122 | 0.25489 | b.d. | 0.028905
37 | 308_3A_p17 | 2010-11-26 | Olivine | 0.032 | b.d. | 28.397 | 0.01 | 0.02 | 0.269 | 34.634 | 0.107 | 0.074 | 0.377 | 36.093 | b.d. | 0.01389 | 100.0269 | 0.97044 | 0.00066047 | 0.84576 | 1.186 | 0.0080757 | 0.0017384 | 0 | 0.00023721 | 0.0022546 | 0.0016394 | 0.0089473 | 0 | 0.00031208 | 3.0267 | 58.3725 | 0.0057251 | b.d. | 0.83519 | 0.00050759 | 0.00040209 | 0.0014689 | 0.24085 | 0.0029432 | 0.013882 | 0.027055 | 0.25273 | b.d. | 0.011676
38 | 308_3A_p18 | 2010-11-26 | Olivine | 0.012 | b.d. | 28.767 | 0.025 | 0.012 | 0.243 | 34.697 | 0.082 | 0.074 | 0.352 | 36.189 | 0.014597 | 0.024733 | 100.4923 | 0.96764 | 0.00039442 | 0.84403 | 1.1958 | 0.0072609 | 0.00064886 | 0 | 0.00059025 | 0.0017197 | 0.0016317 | 0.0083148 | 0.00032639 | 0.00055309 | 3.0289 | 58.6223 | 0.0021469 | b.d. | 0.84608 | 0.001269 | 0.00024125 | 0.0013269 | 0.24129 | 0.0022555 | 0.013609 | 0.025261 | 0.2534 | 0.0014743 | 0.020791
39 | 308_3A_p19 | 2010-11-26 | Olivine | 0.002 | b.d. | 28.987 | 0.002 | 0.001 | 0.28 | 35.041 | 0.084 | 0.088 | 0.383 | 36.536 | 0.011588 | 0.017165 | 101.4328 | 0.96838 | 3.2571e-05 | 0.8444 | 1.194 | 0.0082906 | 0.00010716 | 0 | 4.6792e-05 | 0.0017457 | 0.0019228 | 0.0089651 | 0.00025675 | 0.00038037 | 3.0287 | 58.5756 | 0.00035782 | b.d. | 0.85255 | 0.00010152 | 2.0104e-05 | 0.0015289 | 0.24368 | 0.0023105 | 0.01415 | 0.027486 | 0.25583 | 0.0011703 | 0.014429
40 | 308_3A_p20 | 2010-11-26 | Olivine | 0.005 | b.d. | 29.249 | b.d. | 0.011 | 0.152 | 35.614 | 0.078 | 0.061 | 0.394 | 35.511 | b.d. | 0.0098435 | 101.0848 | 0.98083 | 0.00035704 | 0.81789 | 1.2007 | 0.0044851 | 0.00026699 | 0 | 0 | 0.0016154 | 0.0013283 | 0.0091909 | 0 | 0.00021738 | 3.0168 | 59.4814 | 0.00089455 | b.d. | 0.86025 | b.d. | 0.00022115 | 0.00083 | 0.24766 | 0.0021455 | 0.013597 | 0.028275 | 0.24866 | b.d. | 0.0082745
41 | 308_3A_p21 | 2010-11-26 | Olivine | b.d. | b.d. | 28.555 | b.d. | 0.025 | 0.277 | 34.782 | 0.074 | 0.068 | 0.364 | 36.389 | 0.0076367 | 0.021406 | 100.563 | 0.97004 | 0.00082173 | 0.84872 | 1.187 | 0.008277 | 0 | 0 | 0 | 0.001552 | 0.0014994 | 0.0085985 | 0.00017076 | 0.00047869 | 3.0272 | 58.3089 | b.d. | b.d. | 0.83984 | b.d. | 0.00050261 | 0.0015126 | 0.24188 | 0.0020355 | 0.013818 | 0.026122 | 0.2548 | 0.0007713 | 0.017994
47 | 308_3A_p27 | 2010-11-26 | Olivine | 0.004 | b.d. | 32.396 | 0.022 | 0.032 | 0.086 | 35.72 | 0.036 | 0.1 | 0.291 | 32.063 | 0.025823 | 0.02449 | 100.8003 | 0.97057 | 0.0010248 | 0.72858 | 1.312 | 0.0025036 | 0.00021073 | 0 | 0.00050607 | 0.0007356 | 0.0021483 | 0.0066972 | 0.00056256 | 0.00053358 | 3.0262 | 64.296 | 0.00071564 | b.d. | 0.95281 | 0.0011167 | 0.00064334 | 0.0004696 | 0.2484 | 0.00099024 | 0.01365 | 0.020883 | 0.22451 | 0.0026081 | 0.020587
48 | 308_3A_p28 | 2010-11-26 | Olivine | 0.01 | 0.004 | 32.213 | 0.01 | 0.006 | 0.156 | 35.811 | 0.049 | 0.09 | 0.336 | 32.325 | 0.0067594 | 0.017061 | 101.0338 | 0.972 | 0.00019194 | 0.73375 | 1.3032 | 0.0045366 | 0.00052625 | 0.0001385 | 0.00022979 | 0.0010002 | 0.0019314 | 0.0077246 | 0.0001471 | 0.00037132 | 3.0259 | 63.9785 | 0.0017891 | 4.697e-05 | 0.94743 | 0.00050759 | 0.00012063 | 0.00085184 | 0.24903 | 0.0013478 | 0.013995 | 0.024113 | 0.22635 | 0.0006827 | 0.014342
49 | 308_3A_p29 | 2010-11-26 | Olivine | b.d. | b.d. | 31.366 | b.d. | 0.044 | 0.208 | 35.786 | 0.043 | 0.106 | 0.356 | 31.993 | b.d. | 0.0056049 | 99.9076 | 0.98121 | 0.0014219 | 0.7336 | 1.2819 | 0.0061104 | 0 | 0 | 0 | 0.00088663 | 0.0022979 | 0.0082677 | 0 | 0.00012323 | 3.016 | 63.6015 | b.d. | b.d. | 0.92252 | b.d. | 0.00088459 | 0.0011358 | 0.24886 | 0.0011828 | 0.014162 | 0.025548 | 0.22402 | b.d. | 0.0047116
50 | 308_3A_p30 | 2010-11-26 | Olivine | b.d. | b.d. | 31.063 | b.d. | 0.028 | 0.205 | 35.168 | 0.11 | 0.084 | 0.319 | 32.071 | 0.0014599 | 0.0064772 | 99.0559 | 0.97508 | 0.00091496 | 0.74363 | 1.2837 | 0.0060898 | 0 | 0 | 0 | 0.0022935 | 0.0018414 | 0.0074915 | 3.2453e-05 | 0.000144 | 3.0212 | 63.3199 | b.d. | b.d. | 0.9136 | b.d. | 0.00056292 | 0.0011194 | 0.24456 | 0.0030257 | 0.014171 | 0.022893 | 0.22457 | 0.00014745 | 0.0054448
51 | 308_3A_p31 | 2010-11-26 | Olivine | 0.012 | b.d. | 31.888 | b.d. | b.d. | 0.15 | 36.128 | 0.068 | 0.077 | 0.368 | 32.191 | b.d. | 0.012281 | 100.8943 | 0.98045 | 0 | 0.73059 | 1.2899 | 0.0043614 | 0.0006314 | 0 | 0 | 0.0013878 | 0.0016521 | 0.0084589 | 0 | 0.00026723 | 3.0177 | 63.8404 | 0.0021469 | b.d. | 0.93787 | b.d. | b.d. | 0.00081908 | 0.25124 | 0.0018704 | 0.013806 | 0.026409 | 0.22541 | b.d. | 0.010323
52 | 308_3A_p32 | 2010-11-26 | Olivine | b.d. | b.d. | 32.126 | 0.007 | 0.011 | 0.21 | 35.718 | 0.078 | 0.067 | 0.318 | 32.012 | 0.002617 | 0.00057378 | 100.5502 | 0.97307 | 0.00035319 | 0.72933 | 1.3045 | 0.0061296 | 0 | 0 | 0.00016145 | 0.001598 | 0.0014431 | 0.0073379 | 5.7162e-05 | 1.2534e-05 | 3.0242 | 64.1402 | b.d. | b.d. | 0.94487 | 0.00035531 | 0.00022115 | 0.0011467 | 0.24839 | 0.0021455 | 0.014144 | 0.022821 | 0.22416 | 0.00026432 | 0.00048233
53 | 308_3A_p33 | 2010-11-26 | Olivine | 0.026 | b.d. | 32.306 | 0.025 | 0.035 | 0.209 | 35.722 | 0.098 | 0.065 | 0.327 | 32.261 | b.d. | 0.007166 | 101.0812 | 0.96907 | 0.001119 | 0.7319 | 1.3063 | 0.0060747 | 0.0013675 | 0 | 0.00057416 | 0.0019993 | 0.0013941 | 0.0075137 | 0 | 0.00015588 | 3.0275 | 64.0905 | 0.0046516 | b.d. | 0.95016 | 0.001269 | 0.00070365 | 0.0011412 | 0.24842 | 0.0026956 | 0.013215 | 0.023467 | 0.2259 | b.d. | 0.0060238
63 | 308_3A_p43 | 2010-11-26 | Olivine | b.d. | 0.005 | 29.975 | b.d. | 0.011 | 0.184 | 35.505 | 0.077 | 0.1 | 0.33 | 32.863 | b.d. | 0.03418 | 99.0842 | 0.98672 | 0.00036029 | 0.76378 | 1.2416 | 0.0054787 | 0 | 0.00017725 | 0 | 0.0016092 | 0.0021972 | 0.0077679 | 0 | 0.00076167 | 3.0105 | 61.9144 | b.d. | 5.8713e-05 | 0.8816 | b.d. | 0.00022115 | 0.0010047 | 0.24691 | 0.002118 | 0.01414 | 0.023682 | 0.23011 | b.d. | 0.028732
64 | 308_3A_p44 | 2010-11-26 | Olivine | b.d. | b.d. | 29.722 | 0.005 | b.d. | 0.221 | 35.28 | 0.054 | 0.108 | 0.338 | 32.676 | 0.021735 | b.d. | 98.4257 | 0.98705 | 0 | 0.76453 | 1.2394 | 0.0066246 | 0 | 0 | 0.00011843 | 0.0011361 | 0.002389 | 0.0080096 | 0.00048754 | 0 | 3.0102 | 61.8491 | b.d. | b.d. | 0.87416 | 0.00025379 | b.d. | 0.0012068 | 0.24534 | 0.0014854 | 0.014515 | 0.024256 | 0.2288 | 0.0021952 | b.d.
65 | 308_3A_p45 | 2010-11-26 | Olivine | b.d. | 0.004 | 30.287 | 0.006 | 0.008 | 0.245 | 34.79 | 0.078 | 0.114 | 0.339 | 32.673 | 0.002617 | 0.0084913 | 98.5551 | 0.97391 | 0.00026394 | 0.7649 | 1.2637 | 0.0073483 | 0 | 0.00014284 | 0.0001422 | 0.001642 | 0.0025232 | 0.008038 | 5.8737e-05 | 0.0001906 | 3.0229 | 62.2946 | b.d. | 4.697e-05 | 0.89078 | 0.00030455 | 0.00016084 | 0.0013378 | 0.24193 | 0.0021455 | 0.014535 | 0.024328 | 0.22878 | 0.00026432 | 0.0071379
66 | 308_3A_p46 | 2010-11-26 | Olivine | b.d. | 0.001 | 31.314 | b.d. | b.d. | 0.27 | 35.521 | 0.073 | 0.119 | 0.358 | 32.736 | 0.0026416 | 0.0013881 | 100.396 | 0.97344 | 0 | 0.75025 | 1.2791 | 0.0079277 | 0 | 3.4958e-05 | 0 | 0.0015044 | 0.0025784 | 0.0083099 | 5.804e-05 | 3.0502e-05 | 3.0238 | 63.0297 | b.d. | 1.1743e-05 | 0.92099 | b.d. | b.d. | 0.0014743 | 0.24702 | 0.002008 | 0.014351 | 0.025691 | 0.22922 | 0.0002668 | 0.0011668
67 | 308_3A_p47 | 2010-11-26 | Olivine | b.d. | b.d. | 31.574 | b.d. | 0.001 | 0.264 | 35.764 | 0.069 | 0.095 | 0.349 | 33.014 | 0.012661 | 0.0099328 | 101.1526 | 0.97305 | 3.2066e-05 | 0.75118 | 1.2804 | 0.0076957 | 0 | 0 | 0 | 0.0014118 | 0.0020436 | 0.0080427 | 0.00027619 | 0.0002167 | 3.0244 | 63.0253 | b.d. | b.d. | 0.92863 | b.d. | 2.0104e-05 | 0.0014416 | 0.24871 | 0.001898 | 0.014183 | 0.025046 | 0.23117 | 0.0012788 | 0.0083497
68 | 308_3A_p48 | 2010-11-26 | Olivine | 0.01 | 0.002 | 31.064 | b.d. | 0.015 | 0.233 | 35.482 | 0.055 | 0.119 | 0.346 | 32.989 | 0.01073 | 0.029974 | 100.3557 | 0.97415 | 0.00048536 | 0.75743 | 1.2712 | 0.0068538 | 0.00053231 | 7.0044e-05 | 0 | 0.0011355 | 0.0025831 | 0.008046 | 0.00023619 | 0.00065986 | 3.0234 | 62.6628 | 0.0017891 | 2.3485e-05 | 0.91363 | b.d. | 0.00030157 | 0.0012723 | 0.24675 | 0.0015129 | 0.014256 | 0.02483 | 0.231 | 0.0010837 | 0.025196
69 | 308_3A_p49 | 2010-11-26 | Olivine | 0.007 | 0.003 | 30.217 | b.d. | 0.037 | 0.255 | 36.02 | 0.065 | 0.115 | 0.325 | 33.122 | 0.011681 | 0.029756 | 100.2074 | 0.98904 | 0.0011974 | 0.76058 | 1.2367 | 0.0075019 | 0.00037266 | 0.00010508 | 0 | 0.0013422 | 0.0024966 | 0.0075586 | 0.00025715 | 0.00065514 | 3.0079 | 61.9189 | 0.0012524 | 3.5228e-05 | 0.88872 | b.d. | 0.00074386 | 0.0013924 | 0.25049 | 0.0017879 | 0.014513 | 0.023323 | 0.23193 | 0.0011798 | 0.025013
70 | 308_3A_p50 | 2010-11-26 | Olivine | b.d. | b.d. | 29.485 | 0.025 | 0.013 | 0.251 | 35.617 | 0.091 | 0.117 | 0.353 | 34.096 | b.d. | 0.012161 | 100.0602 | 0.98504 | 0.00042374 | 0.7886 | 1.2154 | 0.0074375 | 0 | 0 | 0.00058535 | 0.0018926 | 0.0025583 | 0.0082691 | 0 | 0.00026968 | 3.0107 | 60.6495 | b.d. | b.d. | 0.86719 | 0.001269 | 0.00026136 | 0.0013706 | 0.24769 | 0.0025031 | 0.014625 | 0.025333 | 0.23875 | b.d. | 0.010223
109 | 308_3A_p84 | 2010-11-26 | Olivine | 0.005 | 0.006 | 30.698 | 0.014 | b.d. | 0.145 | 35.716 | 0.044 | 0.06 | 0.335 | 33.517 | 0.015784 | 0.035109 | 100.5909 | 0.97932 | 0 | 0.76857 | 1.2546 | 0.0042598 | 0.00026581 | 0.00020986 | 0.00032499 | 0.00090728 | 0.0013007 | 0.0077803 | 0.00034699 | 0.00077192 | 3.0187 | 62.0117 | 8.0284e-05 | 7.2405e-05 | 1.1383 | 0.0010478 | b.d. | 0.0008274 | 0.21774 | 0.00096528 | 0.01323 | 0.01402 | 0.13347 | 0.0012802 | 0.018242
110 | 308_3A_p85 | 2010-11-26 | Olivine | 0.029 | 0.001 | 29.087 | 0.019 | 0.146 | 0.659 | 35.457 | 0.127 | 0.487 | 0.308 | 33.404 | 0.0093764 | 0.032294 | 99.7657 | 0.98276 | 0.0047693 | 0.77429 | 1.2017 | 0.01957 | 0.0015584 | 3.5357e-05 | 0.00044584 | 0.0026471 | 0.010672 | 0.0072307 | 0.00020837 | 0.00071773 | 3.0069 | 60.8144 | 0.00046565 | 1.2068e-05 | 1.0786 | 0.001422 | 0.0033817 | 0.0037604 | 0.21617 | 0.0027861 | 0.019724 | 0.01289 | 0.13302 | 0.00076053 | 0.016779
111 | 308_3A_p86 | 2010-11-26 | Olivine | b.d. | b.d. | 29.684 | 0.011 | 0.019 | 0.239 | 35.201 | 0.067 | 0.069 | 0.306 | 33.482 | b.d. | 0.022166 | 99.1002 | 0.98176 | 0.00062454 | 0.78094 | 1.234 | 0.0071418 | 0 | 0 | 0.00025973 | 0.0014052 | 0.0015215 | 0.0072287 | 0 | 0.00049572 | 3.0154 | 61.2421 | b.d. | b.d. | 1.1007 | 0.00082329 | 0.00044009 | 0.0013638 | 0.2146 | 0.0014699 | 0.013669 | 0.012806 | 0.13333 | b.d. | 0.011517
112 | 308_3A_p87 | 2010-11-26 | Olivine | b.d. | b.d. | 30.11 | 0.021 | 0.01 | 0.265 | 35.473 | 0.055 | 0.093 | 0.331 | 33.685 | 0.01273 | 0.012834 | 100.0686 | 0.97964 | 0.00032548 | 0.77797 | 1.2394 | 0.007841 | 0 | 0 | 0.00049098 | 0.0011422 | 0.0020306 | 0.0077425 | 0.00028186 | 0.0002842 | 3.0172 | 61.4367 | b.d. | b.d. | 1.1165 | 0.0015717 | 0.00023162 | 0.0015121 | 0.21626 | 0.0012066 | 0.014192 | 0.013852 | 0.13414 | 0.0010325 | 0.0066682
113 | 308_3A_p88 | 2010-11-26 | Olivine | 0.018 | b.d. | 30.605 | b.d. | 0.003 | 0.291 | 35.594 | 0.069 | 0.07 | 0.344 | 33.394 | b.d. | 0.0043105 | 100.3923 | 0.9782 | 9.7169e-05 | 0.7675 | 1.2537 | 0.0085685 | 0.00095911 | 0 | 0 | 0.001426 | 0.001521 | 0.0080075 | 0 | 9.4988e-05 | 3.02 | 62.0268 | 0.00028902 | b.d. | 1.1348 | b.d. | 6.9487e-05 | 0.0016605 | 0.217 | 0.0015137 | 0.013412 | 0.014396 | 0.13298 | b.d. | 0.0022396
8 | 308_3A_p2 | 2010-12-10 | Olivine | 0.005 | b.d. | 28.36 | 0.012 | b.d. | 0.25 | 35.497 | 0.068 | 0.078 | 0.368 | 36.515 | b.d. | b.d. | 101.153 | 0.98184 | 0 | 0.84465 | 1.1692 | 0.0074088 | 0.00026814 | 0 | 0.000281 | 0.0014144 | 0.0017058 | 0.0086215 | 0 | 0.00022621 | 3.0156 | 58.0581 | 0.00013607 | b.d. | 0.86311 | 0.00064344 | b.d. | 0.00073315 | 0.51181 | 0.0011865 | 0.014126 | 0.019808 | 0.16202 | b.d. | b.d.
175 | 308_3A_p39 | 2010-12-10 | Olivine | 0.029 | 0.004 | 26.905 | b.d. | b.d. | 0.274 | 35.257 | 0.057 | 0.101 | 0.363 | 36.585 | 0.00072013 | 0.031085 | 99.6068 | 0.99263 | 0 | 0.86139 | 1.129 | 0.0082652 | 0.001583 | 0.00014366 | 0 | 0.0012068 | 0.0022482 | 0.0086564 | 1.6255e-05 | 0.00070174 | 3.0059 | 56.7234 | 0.00046226 | 3.4291e-05 | 0.7904 | b.d. | b.d. | 0.001049 | 0.22974 | 0.00075836 | 0.014019 | 0.013271 | 0.19934 | 9.7111e-05 | 0.029092
176 | 308_3A_p40 | 2010-12-10 | Olivine | 0.03 | 0.005 | 27.037 | b.d. | 0.017 | 0.255 | 35.097 | 0.085 | 0.075 | 0.373 | 36.484 | 0.0015827 | 0.00925 | 99.4688 | 0.98947 | 0.00056486 | 0.86019 | 1.1361 | 0.0077025 | 0.0016398 | 0.00017982 | 0 | 0.0018021 | 0.0016718 | 0.0089069 | 3.5773e-05 | 0.00020911 | 3.0085 | 56.9113 | 0.00047821 | 4.2864e-05 | 0.79428 | b.d. | 0.00035641 | 0.0009763 | 0.2287 | 0.0011309 | 0.013845 | 0.013636 | 0.19879 | 0.00021342 | 0.0086571
177 | 308_3A_p41 | 2010-12-10 | Olivine | 0.02 | b.d. | 26.795 | b.d. | 0.027 | 0.157 | 35.273 | 0.073 | 0.036 | 0.361 | 36.594 | b.d. | 0.02907 | 99.3651 | 0.99498 | 0.00089761 | 0.86325 | 1.1266 | 0.0047449 | 0.0010938 | 0 | 0 | 0.0015485 | 0.00080288 | 0.0086251 | 0 | 0.00065751 | 3.0032 | 56.6168 | 0.0003188 | b.d. | 0.78717 | b.d. | 0.00056606 | 0.0006011 | 0.22985 | 0.00097123 | 0.013162 | 0.013198 | 0.19939 | b.d. | 0.027207
178 | 308_3A_p42 | 2010-12-10 | Olivine | 0.005 | b.d. | 31.708 | 0.008 | b.d. | 0.165 | 36.172 | 0.053 | 0.056 | 0.3 | 32.844 | b.d. | b.d. | 101.311 | 0.97977 | 0 | 0.74399 | 1.2801 | 0.0047885 | 0.00026258 | 0 | 0.00018345 | 0.0010796 | 0.0011993 | 0.0068827 | 0 | 0 | 3.0184 | 63.244 | 7.9701e-05 | b.d. | 0.93151 | 0.00046511 | b.d. | 0.00063173 | 0.2357 | 0.00070514 | 0.01353 | 0.010967 | 0.17895 | b.d. | b.d.
179 | 308_3A_p43 | 2010-12-10 | Olivine | 0.001 | b.d. | 31.778 | 0.037 | 0.032 | 0.216 | 36.447 | 0.057 | 0.078 | 0.338 | 32.836 | b.d. | 0.0052243 | 101.8252 | 0.98135 | 0.0010155 | 0.73938 | 1.2753 | 0.0062313 | 5.2204e-05 | 0 | 0.00084341 | 0.0011541 | 0.0016605 | 0.0077084 | 0 | 0.00011279 | 3.0149 | 63.3009 | 1.594e-05 | b.d. | 0.93356 | 0.0021511 | 0.00067088 | 0.00082699 | 0.2375 | 0.00075836 | 0.014102 | 0.012357 | 0.17891 | b.d. | 0.0048895
180 | 308_3A_p44 | 2010-12-10 | Olivine | 0.017 | 0.003 | 31.981 | b.d. | 0.03 | 0.226 | 36.417 | 0.085 | 0.07 | 0.339 | 32.545 | 0.0045827 | b.d. | 101.7176 | 0.98066 | 0.00095212 | 0.73292 | 1.2836 | 0.0065205 | 0.00088758 | 0.00010305 | 0 | 0.0017213 | 0.0014904 | 0.0077321 | 9.894e-05 | 0 | 3.0168 | 63.6549 | 0.00027098 | 2.5718e-05 | 0.93953 | b.d. | 0.00062895 | 0.00086527 | 0.2373 | 0.0011309 | 0.013237 | 0.012393 | 0.17733 | 0.00061798 | b.d.
181 | 308_3A_p45 | 2010-12-10 | Olivine | 0.022 | b.d. | 29.955 | b.d. | b.d. | 0.278 | 35.892 | 0.112 | 0.082 | 0.367 | 33.061 | 0.0044501 | 0.023856 | 99.7973 | 0.99012 | 0 | 0.76271 | 1.2317 | 0.0082166 | 0.0011767 | 0 | 0 | 0.0023234 | 0.0017885 | 0.0085751 | 9.8424e-05 | 0.00052769 | 3.0072 | 61.7569 | 0.00035068 | b.d. | 0.88001 | b.d. | b.d. | 0.0010644 | 0.23388 | 0.0014901 | 0.014063 | 0.013417 | 0.18014 | 0.0006001 | 0.022327
182 | 308_3A_p46 | 2010-12-10 | Olivine | b.d. | b.d. | 30.391 | 0.023 | 0.02 | 0.217 | 36.288 | 0.07 | 0.092 | 0.345 | 32.593 | 0.018656 | 0.036622 | 100.0943 | 0.99405 | 0.0006457 | 0.74666 | 1.2409 | 0.0063689 | 0 | 0 | 0.00053339 | 0.001442 | 0.0019925 | 0.0080048 | 0.00040974 | 0.00080441 | 3.0022 | 62.4326 | b.d. | b.d. | 0.89282 | 0.0013372 | 0.0004193 | 0.00083082 | 0.23646 | 0.00093132 | 0.013837 | 0.012613 | 0.17759 | 0.0025158 | 0.034275
200 | 308_3A_p59 | 2010-12-10 | Olivine | 0.001 | b.d. | 28.524 | 0.082 | 0.03 | 0.194 | 35.924 | 0.083 | 0.04 | 0.386 | 34.53 | b.d. | b.d. | 99.794 | 0.99659 | 0.00098086 | 0.8011 | 1.1794 | 0.0057662 | 5.3787e-05 | 0 | 0.0019258 | 0.0017315 | 0.00087734 | 0.00907 | 0 | 0.00014348 | 2.9979 | 59.5516 | 1.4498e-05 | b.d. | 0.48403 | 0.0062772 | 0.00081662 | 0.00079558 | 0.20256 | 0.0015252 | 0.013304 | 0.023672 | 0.27226 | b.d. | b.d.
201 | 308_3A_p60 | 2010-12-10 | Olivine | 0.004 | b.d. | 28.098 | b.d. | 0.067 | 0.22 | 35.866 | 0.079 | 0.063 | 0.326 | 34.377 | b.d. | b.d. | 99.1 | 1.0019 | 0.0022057 | 0.80305 | 1.1699 | 0.0065842 | 0.00021663 | 0 | 0 | 0.0016595 | 0.0013914 | 0.007713 | 0 | 0 | 2.9948 | 59.2959 | 5.799e-05 | b.d. | 0.47681 | b.d. | 0.0018238 | 0.00090221 | 0.20224 | 0.0014517 | 0.013104 | 0.019993 | 0.27106 | b.d. | b.d.
202 | 308_3A_p61 | 2010-12-10 | Olivine | b.d. | b.d. | 29.294 | 0.006 | b.d. | 0.239 | 36.569 | 0.055 | 0.072 | 0.343 | 34.357 | 0.00072995 | b.d. | 100.9357 | 0.99987 | 0 | 0.7856 | 1.1938 | 0.0070014 | 0 | 0 | 0.00013889 | 0.0011309 | 0.0015565 | 0.0079435 | 1.6002e-05 | 0.00056418 | 2.998 | 60.3119 | b.d. | b.d. | 0.4971 | 0.00045931 | b.d. | 0.00098012 | 0.2062 | 0.0010107 | 0.01345 | 0.021035 | 0.2709 | 0.00012634 | b.d.
203 | 308_3A_p62 | 2010-12-10 | Olivine | 0.001 | b.d. | 29.624 | b.d. | 0.022 | 0.22 | 36.739 | 0.061 | 0.073 | 0.334 | 33.785 | 0.0097005 | b.d. | 100.8687 | 1.0021 | 0.00070722 | 0.77065 | 1.2044 | 0.0064292 | 5.2883e-05 | 0 | 0 | 0.0012512 | 0.0015743 | 0.0077163 | 0.00021213 | 0.0004302 | 2.9954 | 60.9799 | 1.4498e-05 | b.d. | 0.5027 | b.d. | 0.00059886 | 0.00090221 | 0.20716 | 0.0011209 | 0.01387 | 0.020483 | 0.26639 | 0.0016789 | b.d.
204 | 308_3A_p63 | 2010-12-10 | Olivine | b.d. | b.d. | 30.176 | 0.001 | b.d. | 0.224 | 36.467 | 0.058 | 0.068 | 0.344 | 34.146 | b.d. | b.d. | 101.484 | 0.99111 | 0 | 0.7761 | 1.2224 | 0.0065227 | 0 | 0 | 2.3009e-05 | 0.0011854 | 0.0014612 | 0.0079189 | 0 | 4.5305e-05 | 3.0069 | 61.1662 | b.d. | b.d. | 0.51207 | 7.6552e-05 | b.d. | 0.00091861 | 0.20563 | 0.0010658 | 0.013328 | 0.021097 | 0.26924 | b.d. | b.d.
205 | 308_3A_p64 | 2010-12-10 | Olivine | 0.002 | b.d. | 29.886 | b.d. | b.d. | 0.225 | 36.1 | 0.059 | 0.076 | 0.361 | 34.067 | b.d. | b.d. | 100.776 | 0.98922 | 0 | 0.78068 | 1.2206 | 0.0066058 | 0.00010626 | 0 | 0 | 0.0012158 | 0.0016465 | 0.0083787 | 0 | 0.00020233 | 3.0088 | 60.9917 | 2.8995e-05 | b.d. | 0.50715 | b.d. | b.d. | 0.00092271 | 0.20356 | 0.0010842 | 0.01333 | 0.022139 | 0.26861 | b.d. | b.d.
206 | 308_3A_p65 | 2010-12-10 | Olivine | 0.007 | 0.002 | 28.471 | b.d. | 0.015 | 0.216 | 35.589 | 0.059 | 0.107 | 0.382 | 33.965 | b.d. | b.d. | 98.813 | 0.99656 | 0.00049503 | 0.79538 | 1.1883 | 0.0064804 | 0.00038004 | 7.144e-05 | 0 | 0.0012424 | 0.0023689 | 0.0090602 | 0 | 0.00045749 | 3.001 | 59.9037 | 0.00010148 | 1.6056e-05 | 0.48313 | b.d. | 0.00040831 | 0.0008858 | 0.20068 | 0.0010842 | 0.013996 | 0.023427 | 0.26781 | b.d. | b.d.
207 | 308_3A_p66 | 2010-12-10 | Olivine | b.d. | b.d. | 27.359 | 0.118 | b.d. | 0.108 | 35.465 | 0.093 | 0.077 | 0.335 | 34.455 | b.d. | b.d. | 98.01 | 1.0032 | 0 | 0.81505 | 1.1535 | 0.0032731 | 0 | 0 | 0.0028257 | 0.0019782 | 0.001722 | 0.0080261 | 0 | 0.0002398 | 2.9898 | 58.5961 | b.d. | b.d. | 0.46426 | 0.0090331 | b.d. | 0.0004429 | 0.19998 | 0.0017089 | 0.013606 | 0.020545 | 0.27167 | b.d. | b.d.
208 | 308_3A_p67 | 2010-12-10 | Olivine | 0.032 | 0.002 | 27.769 | 0.042 | 0.014 | 0.113 | 35.688 | 0.075 | 0.075 | 0.33 | 34.419 | 0.0096318 | b.d. | 98.5686 | 1.0031 | 0.00046376 | 0.80903 | 1.1633 | 0.0034029 | 0.0017438 | 7.1707e-05 | 0.00099938 | 0.0015852 | 0.0016667 | 0.0078561 | 0.00021705 | 5.9314e-05 | 2.9936 | 58.9818 | 0.00046392 | 1.6056e-05 | 0.47122 | 0.0032152 | 0.00038109 | 0.00046341 | 0.20123 | 0.0013782 | 0.013425 | 0.020238 | 0.27139 | 0.001667 | b.d.
209 | 308_3A_p68 | 2010-12-10 | Olivine | 0.001 | 0.013 | 27.6 | b.d. | 0.028 | 0.221 | 35.91 | 0.044 | 0.095 | 0.344 | 35.506 | 0.00078396 | b.d. | 99.7628 | 1.0015 | 0.00092032 | 0.8281 | 1.1473 | 0.0066036 | 5.4072e-05 | 0.00046248 | 0 | 0.00092279 | 0.0020947 | 0.0081259 | 1.7529e-05 | 8.6132e-05 | 2.9963 | 58.0789 | 1.4498e-05 | 0.00010436 | 0.46835 | b.d. | 0.00076218 | 0.00090631 | 0.20249 | 0.00080852 | 0.013709 | 0.021097 | 0.27996 | 0.00013569 | b.d.
210 | 308_3A_p69 | 2010-12-10 | Olivine | 0.029 | b.d. | 28.491 | 0.018 | b.d. | 0.215 | 35.822 | 0.055 | 0.07 | 0.356 | 35.694 | b.d. | b.d. | 100.75 | 0.99007 | 0 | 0.82503 | 1.1737 | 0.0063667 | 0.001554 | 0 | 0.00042118 | 0.0011432 | 0.0015297 | 0.008334 | 0 | 0 | 3.0082 | 58.7225 | 0.00042043 | b.d. | 0.48347 | 0.0013779 | b.d. | 0.0008817 | 0.20199 | 0.0010107 | 0.014007 | 0.021832 | 0.28144 | b.d. | b.d.
211 | 308_3A_p70 | 2010-12-10 | Olivine | 0.018 | b.d. | 29.335 | 0.033 | 0.031 | 0.156 | 35.687 | 0.116 | 0.08 | 0.339 | 35.536 | 0.01743 | b.d. | 101.3484 | 0.97964 | 0.0010029 | 0.81579 | 1.2003 | 0.0045882 | 0.00095802 | 0 | 0.00076691 | 0.0023946 | 0.0017363 | 0.0078821 | 0.00038362 | 0.0002818 | 3.0157 | 59.5352 | 0.00026096 | b.d. | 0.4978 | 0.0025262 | 0.00084384 | 0.00063975 | 0.20123 | 0.0021316 | 0.01356 | 0.02079 | 0.2802 | 0.0030168 | b.d.
216 | 308_3A_p75 | 2010-12-10 | Olivine | b.d. | b.d. | 28.465 | 0.001 | 0.016 | 0.273 | 35.919 | 0.096 | 0.097 | 0.328 | 33.894 | b.d. | b.d. | 99.089 | 1.0014 | 0.00052572 | 0.79025 | 1.1829 | 0.0081546 | 0 | 0 | 2.3603e-05 | 0.0020127 | 0.0021381 | 0.0077454 | 0 | 0.00012277 | 2.9952 | 59.9489 | b.d. | b.d. | 0.48303 | 7.6552e-05 | 0.00043553 | 0.0011196 | 0.20254 | 0.001764 | 0.01424 | 0.020115 | 0.26725 | b.d. | b.d.
217 | 308_3A_p76 | 2010-12-10 | Olivine | 0.03 | b.d. | 36.903 | 0.018 | 0.078 | 0.282 | 37.606 | 0.047 | 0.359 | 0.297 | 24.706 | 0.018769 | b.d. | 100.3448 | 0.98849 | 0.0024164 | 0.54309 | 1.4458 | 0.0079419 | 0.0015289 | 0 | 0.00040056 | 0.00092905 | 0.0074608 | 0.0066124 | 0.00039555 | 9.5665e-05 | 3.0056 | 72.6939 | 0.00043493 | b.d. | 0.62622 | 0.0013779 | 0.0021232 | 0.0011565 | 0.21205 | 0.00086365 | 0.017771 | 0.018214 | 0.1948 | 0.0032485 | b.d.
167 | 308_4A_p13 | 2010-11-17 | Olivine | b.d. | b.d. | 33.571 | 0.013 | 0.045 | 0.256 | 36.499 | 0.029 | 0.286 | 0.264 | 28.01 | 0.0028576 | b.d. | 98.9759 | 0.98988 | 0.0014384 | 0.63529 | 1.3571 | 0.0074387 | 0 | 0 | 0.00029848 | 0.00059146 | 0.0061326 | 0.0060644 | 6.2136e-05 | 0.00037247 | 3.0053 | 68.1137 | b.d. | b.d. | 0.63867 | 0.0013879 | 0.00067205 | 0.00246 | 0.22641 | 0.0004574 | 0.016903 | 0.024626 | 0.44196 | 0.00048821 | b.d.
168 | 308_4A_p14 | 2010-11-17 | Olivine | 0.012 | b.d. | 21.669 | b.d. | 0.009 | 0.187 | 33.813 | 0.062 | 0.205 | 0.359 | 43.066 | 0.020696 | b.d. | 99.4027 | 0.98836 | 0.00031005 | 1.0527 | 0.94407 | 0.0058564 | 0.00068007 | 0 | 0 | 0.0013628 | 0.0047376 | 0.0088881 | 0.00048501 | 0.0003626 | 3.0079 | 47.2789 | 0.00021923 | b.d. | 0.41224 | b.d. | 0.00013441 | 0.001797 | 0.20975 | 0.00097789 | 0.015314 | 0.033487 | 0.67952 | 0.0035358 | b.d.
169 | 308_4A_p15 | 2010-11-17 | Olivine | 0.02 | b.d. | 35.618 | 0.018 | b.d. | 0.261 | 37.02 | 0.045 | 0.19 | 0.304 | 26.782 | 0.00077905 | b.d. | 100.2588 | 0.98413 | 0 | 0.59541 | 1.4113 | 0.0074339 | 0.0010308 | 0 | 0.0004051 | 0.0008996 | 0.0039934 | 0.006845 | 1.6604e-05 | 0.00066376 | 3.0129 | 70.3292 | 0.00036539 | b.d. | 0.67761 | 0.0019217 | b.d. | 0.0025081 | 0.22964 | 0.00070976 | 0.015998 | 0.028357 | 0.42258 | 0.0001331 | b.d.
170 | 308_4A_p16 | 2010-11-17 | Olivine | 0.029 | b.d. | 32.114 | b.d. | 0.02 | 0.298 | 35.489 | 0.081 | 0.209 | 0.339 | 30.908 | 0.034602 | b.d. | 99.5216 | 0.97363 | 0.00064668 | 0.70913 | 1.3132 | 0.0087594 | 0.0015426 | 0 | 0 | 0.0016711 | 0.0045334 | 0.0078775 | 0.00076111 | 0.00047037 | 3.0225 | 64.9349 | 0.00052981 | b.d. | 0.61095 | b.d. | 0.00029869 | 0.0028636 | 0.22015 | 0.0012776 | 0.016198 | 0.031622 | 0.48768 | 0.0059117 | b.d.
171 | 308_4A_p17 | 2010-11-17 | Olivine | 0.034 | b.d. | 30.033 | 0.001 | 0.025 | 0.282 | 35.529 | 0.07 | 0.197 | 0.349 | 33.768 | b.d. | b.d. | 100.288 | 0.97948 | 0.00081228 | 0.77853 | 1.2341 | 0.0083295 | 0.0018173 | 0 | 2.3339e-05 | 0.0014512 | 0.0042939 | 0.0081494 | 0 | 0.00041333 | 3.0174 | 61.3176 | 0.00062116 | b.d. | 0.57136 | 0.00010676 | 0.00037336 | 0.0027099 | 0.2204 | 0.0011041 | 0.015563 | 0.032554 | 0.53281 | b.d. | b.d.
172 | 308_4A_p18 | 2010-11-17 | Olivine | b.d. | b.d. | 32.133 | 0.009 | 0.03 | 0.25 | 36.04 | 0.086 | 0.256 | 0.31 | 30.447 | 0.029578 | b.d. | 99.5906 | 0.9838 | 0.00096516 | 0.69506 | 1.3074 | 0.0073117 | 0 | 0 | 0.00020799 | 0.0017654 | 0.0055251 | 0.0071675 | 0.00064734 | 0.00070342 | 3.0106 | 65.2897 | b.d. | b.d. | 0.61131 | 0.00096083 | 0.00044803 | 0.0024024 | 0.22357 | 0.0013564 | 0.01705 | 0.028916 | 0.48041 | 0.0050533 | b.d.
173 | 308_4A_p19 | 2010-11-17 | Olivine | 0.02 | b.d. | 31.468 | 0.01 | b.d. | 0.281 | 36.273 | 0.054 | 0.247 | 0.316 | 31.565 | b.d. | b.d. | 100.234 | 0.98807 | 0 | 0.71906 | 1.2776 | 0.008201 | 0.0010563 | 0 | 0.00023061 | 0.0011062 | 0.0053196 | 0.0072908 | 0 | 0.00033431 | 3.0083 | 63.9875 | 0.00036539 | b.d. | 0.59866 | 0.0010676 | b.d. | 0.0027003 | 0.22501 | 0.00085171 | 0.01645 | 0.029476 | 0.49805 | b.d. | b.d.
175 | 308_4A_p21 | 2010-11-17 | Olivine | b.d. | b.d. | 20.37 | 0.024 | 0.052 | 0.29 | 33.591 | 0.079 | 0.06 | 0.472 | 44.416 | b.d. | b.d. | 99.354 | 0.98979 | 0.0018058 | 1.0945 | 0.89464 | 0.0091554 | 0 | 0 | 0.0005987 | 0.0017505 | 0.0013978 | 0.01178 | 0 | 0.00052594 | 3.006 | 44.9761 | b.d. | b.d. | 0.38753 | 0.0025622 | 0.00077659 | 0.0027867 | 0.20837 | 0.001246 | 0.013626 | 0.044028 | 0.70082 | b.d. | b.d.
176 | 308_4A_p22 | 2010-11-17 | Olivine | b.d. | 0.002 | 25.493 | 0.003 | 0.03 | 0.246 | 34.822 | 0.074 | 0.178 | 0.362 | 37.914 | 0.0016367 | b.d. | 99.1256 | 0.99259 | 0.0010078 | 0.9038 | 1.0831 | 0.0075129 | 0 | 7.2723e-05 | 7.2396e-05 | 0.0015862 | 0.0040116 | 0.00874 | 3.7404e-05 | 0.00068359 | 3.0032 | 54.5123 | b.d. | 1.9521e-05 | 0.48499 | 0.00032028 | 0.00044803 | 0.0023639 | 0.21601 | 0.0011672 | 0.015166 | 0.033767 | 0.59823 | 0.00027962 | b.d.
177 | 308_4A_p23 | 2010-11-17 | Olivine | b.d. | b.d. | 34.818 | 0.018 | 0.036 | 0.249 | 36.773 | 0.063 | 0.258 | 0.248 | 25.97 | 0.022691 | b.d. | 98.4557 | 0.99268 | 0.0011454 | 0.58629 | 1.4009 | 0.0072018 | 0 | 0 | 0.00041137 | 0.0012789 | 0.0055065 | 0.0056705 | 0.0004911 | 0.00014002 | 3.0018 | 70.4973 | b.d. | b.d. | 0.6624 | 0.0019217 | 0.00053764 | 0.0023928 | 0.22811 | 0.00099366 | 0.016564 | 0.023133 | 0.40977 | 0.0038766 | b.d.
178 | 308_4A_p24 | 2010-11-17 | Olivine | 0.045 | 0.004 | 34.555 | 0.001 | 0.064 | 0.243 | 36.026 | 0.02 | 0.297 | 0.288 | 26.375 | 0.013902 | b.d. | 97.9319 | 0.98232 | 0.0020567 | 0.60143 | 1.4044 | 0.0070991 | 0.002379 | 0.00013913 | 2.3084e-05 | 0.0004101 | 0.0064028 | 0.0066514 | 0.00030391 | 0.0001488 | 3.0141 | 70.0155 | 0.00082212 | 3.9042e-05 | 0.65739 | 0.00010676 | 0.0009558 | 0.0023351 | 0.22348 | 0.00031545 | 0.016691 | 0.026864 | 0.41616 | 0.0023751 | b.d.
179 | 308_4A_p25 | 2010-11-17 | Olivine | 0.013 | b.d. | 32.809 | b.d. | 0.015 | 0.261 | 36.65 | 0.012 | 0.268 | 0.279 | 28.157 | 0.016941 | b.d. | 98.4809 | 0.99955 | 0.00048214 | 0.6422 | 1.3337 | 0.0076266 | 0.00068741 | 0 | 0 | 0.00024611 | 0.0057788 | 0.0064449 | 0.00037044 | 0.00015061 | 2.9972 | 67.4982 | 0.0002375 | b.d. | 0.62417 | b.d. | 0.00022402 | 0.0025081 | 0.22735 | 0.00018927 | 0.016884 | 0.026025 | 0.44428 | 0.0028943 | b.d.
180 | 308_4A_p26 | 2010-11-17 | Olivine | b.d. | b.d. | 23.434 | b.d. | 0.024 | 0.255 | 34.176 | 0.04 | 0.128 | 0.356 | 40.697 | 0.0008036 | b.d. | 99.1108 | 0.98942 | 0.00081889 | 0.98532 | 1.0112 | 0.0079097 | 0 | 0 | 0 | 0.00087085 | 0.0029299 | 0.0087296 | 1.8653e-05 | 0.00056527 | 3.0078 | 50.6483 | b.d. | b.d. | 0.44582 | b.d. | 0.00035843 | 0.0024504 | 0.212 | 0.0006309 | 0.014502 | 0.033207 | 0.64214 | 0.00013729 | b.d.
181 | 308_4A_p27 | 2010-11-17 | Olivine | 0.026 | b.d. | 27.706 | 0.015 | 0.018 | 0.239 | 34.927 | 0.067 | 0.173 | 0.307 | 35.665 | b.d. | b.d. | 99.143 | 0.98453 | 0.00059799 | 0.84075 | 1.1641 | 0.0072181 | 0.001421 | 0 | 0.00035796 | 0.0014202 | 0.0038556 | 0.0073298 | 0 | 0.0003298 | 3.012 | 58.0635 | 0.000475 | b.d. | 0.52709 | 0.0016014 | 0.00026882 | 0.0022967 | 0.21666 | 0.0010567 | 0.015414 | 0.028637 | 0.56274 | b.d. | b.d.
220 | 308_4A_p61 | 2010-11-17 | Olivine | 0.025 | b.d. | 33.18 | b.d. | b.d. | 0.247 | 36.284 | 0.086 | 0.282 | 0.299 | 28.11 | 0.0065777 | b.d. | 98.5196 | 0.9902 | 0 | 0.64154 | 1.3496 | 0.0072221 | 0.0013228 | 0 | 0 | 0.0017649 | 0.0060846 | 0.0069113 | 0.00014392 | 0.00032745 | 3.0056 | 67.7809 | 0.00043242 | b.d. | 0.70765 | b.d. | b.d. | 0.0013486 | 0.16757 | 0.0014216 | 0.016976 | 0.025676 | 0.17434 | 0.0011459 | b.d.
221 | 308_4A_p62 | 2010-11-17 | Olivine | b.d. | b.d. | 33.972 | b.d. | 0.085 | 0.257 | 36.672 | 0.03 | 0.255 | 0.285 | 27.207 | 0.023853 | b.d. | 98.7869 | 0.99236 | 0.0027109 | 0.6157 | 1.3702 | 0.0074512 | 0 | 0 | 0 | 0.00061049 | 0.0054557 | 0.0065323 | 0.0005175 | 0.00053037 | 3.0027 | 68.9967 | b.d. | b.d. | 0.72454 | b.d. | 0.0010212 | 0.0014032 | 0.16937 | 0.00049592 | 0.016524 | 0.024473 | 0.16874 | 0.0041555 | b.d.
222 | 308_4A_p63 | 2010-11-17 | Olivine | 0.006 | b.d. | 24.455 | 0.013 | b.d. | 0.248 | 34.638 | 0.078 | 0.117 | 0.364 | 39.701 | 0.002617 | b.d. | 99.6226 | 0.99096 | 0 | 0.94986 | 1.0428 | 0.0076017 | 0.00033281 | 0 | 0.00031486 | 0.0016781 | 0.0026465 | 0.0088204 | 6.0028e-05 | 0.00043544 | 3.0057 | 52.3323 | 0.00010378 | b.d. | 0.52156 | 0.0012861 | b.d. | 0.001354 | 0.15997 | 0.0012894 | 0.014684 | 0.031257 | 0.24622 | 0.00045593 | b.d.
223 | 308_4A_p64 | 2010-11-17 | Olivine | b.d. | b.d. | 28.173 | 0.015 | 0.033 | 0.229 | 35.765 | 0.043 | 0.171 | 0.31 | 34.591 | b.d. | b.d. | 99.33 | 0.99811 | 0.0010854 | 0.80731 | 1.1719 | 0.0068473 | 0 | 0 | 0.0003544 | 0.00090243 | 0.0037731 | 0.0073277 | 0 | 0 | 2.998 | 59.2104 | b.d. | b.d. | 0.60086 | 0.0014839 | 0.00039645 | 0.0012503 | 0.16518 | 0.00071081 | 0.015578 | 0.02662 | 0.21453 | b.d. | b.d.
224 | 308_4A_p65 | 2010-11-17 | Olivine | b.d. | b.d. | 33.578 | 0.011 | 0.026 | 0.257 | 36.73 | 0.04 | 0.27 | 0.297 | 27.555 | 0.022804 | b.d. | 98.7868 | 0.99552 | 0.00083053 | 0.62458 | 1.3565 | 0.0074631 | 0 | 0 | 0.0002524 | 0.00081529 | 0.0057859 | 0.0068182 | 0.00049554 | 6.244e-05 | 2.9997 | 68.4728 | b.d. | b.d. | 0.71614 | 0.0010882 | 0.00031236 | 0.0014032 | 0.16963 | 0.00066122 | 0.016821 | 0.025504 | 0.17089 | 0.0039728 | b.d.
225 | 308_4A_p66 | 2010-11-17 | Olivine | 0.007 | b.d. | 33.282 | b.d. | b.d. | 0.243 | 36.646 | 0.049 | 0.266 | 0.302 | 27.224 | 0.0097594 | b.d. | 98.0288 | 0.99976 | 0 | 0.62112 | 1.3534 | 0.0071029 | 0.00037026 | 0 | 0 | 0.0010053 | 0.0057376 | 0.0069785 | 0.00021347 | 0.00022784 | 2.9964 | 68.5425 | 0.00012108 | b.d. | 0.70982 | b.d. | b.d. | 0.0013267 | 0.16925 | 0.00081 | 0.016785 | 0.025933 | 0.16884 | 0.0017002 | b.d.
226 | 308_4A_p67 | 2010-11-17 | Olivine | 0.002 | b.d. | 23.763 | b.d. | b.d. | 0.256 | 34.47 | 0.113 | 0.122 | 0.334 | 39.827 | 0.019445 | b.d. | 98.9064 | 0.9949 | 0 | 0.96133 | 1.0223 | 0.0079166 | 0.00011192 | 0 | 0 | 0.0024527 | 0.002784 | 0.0081653 | 0.00044998 | 0.00020309 | 3.0011 | 51.5366 | 3.4594e-05 | b.d. | 0.50681 | b.d. | b.d. | 0.0013977 | 0.1592 | 0.0018679 | 0.014469 | 0.028681 | 0.247 | 0.0033877 | b.d.
227 | 308_4A_p68 | 2010-11-17 | Olivine | b.d. | b.d. | 22.699 | 0.015 | 0.006 | 0.265 | 34.333 | 0.106 | 0.115 | 0.366 | 40.432 | 0.00047954 | b.d. | 98.3375 | 1.0005 | 0.00020606 | 0.9853 | 0.98589 | 0.0082735 | 0 | 0 | 0.00037004 | 0.0023228 | 0.0026495 | 0.0090335 | 1.1204e-05 | 0.0007193 | 2.9952 | 50.015 | b.d. | b.d. | 0.48411 | 0.0014839 | 7.2083e-05 | 0.0014468 | 0.15856 | 0.0017522 | 0.014168 | 0.031429 | 0.25076 | 8.3544e-05 | b.d.
228 | 308_4A_p69 | 2010-11-17 | Olivine | 0.017 | b.d. | 30.874 | 0.011 | 0.042 | 0.23 | 36.425 | 0.045 | 0.279 | 0.309 | 30.169 | 0.0017791 | b.d. | 98.4028 | 1.0037 | 0.001364 | 0.69521 | 1.268 | 0.0067902 | 0.00090822 | 0 | 0.00025661 | 0.00093247 | 0.0060783 | 0.0072118 | 3.9303e-05 | 0.00065383 | 2.9917 | 64.5885 | 0.00029405 | b.d. | 0.65847 | 0.0010882 | 0.00050458 | 0.0012557 | 0.16823 | 0.00074387 | 0.017075 | 0.026534 | 0.18711 | 0.00030994 | b.d.
229 | 308_4A_p70 | 2010-11-17 | Olivine | b.d. | b.d. | 33.333 | 0.004 | 0.002 | 0.232 | 36.659 | 0.068 | 0.261 | 0.297 | 27.258 | 0.014666 | b.d. | 98.1287 | 0.99908 | 6.424e-05 | 0.62125 | 1.354 | 0.0067743 | 0 | 0 | 9.229e-05 | 0.0013936 | 0.0056239 | 0.0068558 | 0.00032046 | 0.00090382 | 2.9964 | 68.5486 | b.d. | b.d. | 0.71091 | 0.00039572 | 2.4028e-05 | 0.0012667 | 0.16931 | 0.0011241 | 0.016547 | 0.025504 | 0.16905 | 0.0025551 | b.d.
251 | 308_4A_p92 | 2010-11-17 | Olivine | 0.035 | b.d. | 33.831 | 0.013 | 0.026 | 0.27 | 36.701 | 0.039 | 0.301 | 0.294 | 26.675 | 0.010809 | b.d. | 98.1958 | 0.99706 | 0.00083247 | 0.60604 | 1.3699 | 0.0078589 | 0.0018435 | 0 | 0.00029899 | 0.00079676 | 0.0064652 | 0.0067651 | 0.00023542 | 0.0004643 | 2.9989 | 69.3291 | 0.00060539 | b.d. | 0.72153 | 0.0012861 | 0.00031236 | 0.0014741 | 0.1695 | 0.00064469 | 0.017037 | 0.025246 | 0.16544 | 0.001883 | b.d.
253 | 308_4A_p94 | 2010-11-17 | Olivine | 0.02 | b.d. | 32.932 | 0.004 | 0.089 | 0.242 | 36.593 | 0.017 | 0.242 | 0.267 | 28.084 | 0.016917 | b.d. | 98.5069 | 0.99731 | 0.0028588 | 0.6401 | 1.3378 | 0.0070665 | 0.0010568 | 0 | 9.2292e-05 | 0.00034842 | 0.0052146 | 0.0061635 | 0.00036965 | 0.00015312 | 2.9985 | 67.6371 | 0.00034594 | b.d. | 0.70236 | 0.00039572 | 0.0010692 | 0.0013213 | 0.169 | 0.00028102 | 0.01648 | 0.022928 | 0.17417 | 0.0029471 | b.d.
254 | 308_4A_p95 | 2010-11-17 | Olivine | 0.003 | 0.003 | 34.051 | 0.006 | 0.046 | 0.246 | 36.911 | 0.03 | 0.233 | 0.263 | 26.594 | 0.0098527 | b.d. | 98.3959 | 0.99936 | 0.0014678 | 0.60215 | 1.3741 | 0.0071361 | 0.00015748 | 0.00010361 | 0.00013753 | 0.00061081 | 0.0049877 | 0.0060312 | 0.00021388 | 0 | 2.9966 | 69.5312 | 5.1891e-05 | 2.462e-05 | 0.72622 | 0.00059358 | 0.00055263 | 0.0013431 | 0.17047 | 0.00049592 | 0.01645 | 0.022584 | 0.16493 | 0.0017165 | b.d.
13 | 308_4A_p2 | 2010-11-19 | Olivine | b.d. | 0.004 | 35.229 | 0.024 | 0.031 | 0.267 | 37.172 | 0.062 | 0.294 | 0.257 | 27.631 | b.d. | b.d. | 100.971 | 0.98443 | 0.00096757 | 0.61196 | 1.3906 | 0.007576 | 0 | 0.00013513 | 0.00053809 | 0.0012348 | 0.0061559 | 0.0057648 | 0 | 0.00027072 | 3.01 | 69.4413 | b.d. | 3.9614e-05 | 0.9735 | 0.0016543 | 0.00055451 | 0.001404 | 0.25552 | 0.0017007 | 0.017081 | 0.016686 | 0.13451 | b.d. | b.d.
18 | 308_4A_p7 | 2010-11-19 | Olivine | 0.022 | b.d. | 24.827 | b.d. | 0.021 | 0.307 | 34.511 | 0.032 | 0.058 | 0.399 | 41.676 | b.d. | b.d. | 101.853 | 0.97394 | 0.00069847 | 0.98359 | 1.0443 | 0.0092826 | 0.0012038 | 0 | 0 | 0.00067912 | 0.0012941 | 0.0095374 | 0 | 0.00028845 | 3.025 | 51.4972 | 0.00035238 | b.d. | 0.68606 | b.d. | 0.00037563 | 0.0016143 | 0.23723 | 0.00087776 | 0.013781 | 0.025905 | 0.20288 | b.d. | b.d.
123 | 308_4A_p19 | 2011-04-13 | Olivine | 0.029 | b.d. | 32.17 | b.d. | 0.041 | 0.273 | 36.489 | 0.064 | 0.159 | 0.336 | 30.208 | b.d. | b.d. | 99.769 | 0.99182 | 0.0013134 | 0.68667 | 1.3033 | 0.0079505 | 0.0015283 | 0 | 0 | 0.0013082 | 0.003417 | 0.0077356 | 0 | 0.00018587 | 3.0053 | 65.4941 | 0.0006112 | b.d. | 0.60653 | b.d. | 0.00063173 | 0.002007 | 0.28842 | 0.0015678 | 0.015248 | 0.023178 | 0.1991 | b.d. | b.d.
124 | 308_4A_p20 | 2011-04-13 | Olivine | 0.002 | b.d. | 32.511 | 0.027 | 0.034 | 0.275 | 36.677 | 0.032 | 0.222 | 0.299 | 29.726 | 0.020843 | b.d. | 99.8258 | 0.9934 | 0.0010853 | 0.67332 | 1.3125 | 0.0079804 | 0.00010503 | 0 | 0.00061911 | 0.00065178 | 0.004754 | 0.0068594 | 0.00045262 | 0.00020236 | 3.0019 | 66.0933 | 4.2151e-05 | b.d. | 0.61296 | 0.0017146 | 0.00052388 | 0.0020217 | 0.2899 | 0.00078392 | 0.015407 | 0.020626 | 0.19592 | 0.0026792 | b.d.
125 | 308_4A_p21 | 2011-04-13 | Olivine | b.d. | b.d. | 32.628 | 0.005 | 0.014 | 0.261 | 36.777 | 0.049 | 0.257 | 0.31 | 28.798 | 0.019759 | b.d. | 99.1188 | 0.99892 | 0.00044816 | 0.65414 | 1.3209 | 0.0075954 | 0 | 0 | 0.00011497 | 0.0010009 | 0.005519 | 0.0071318 | 0.0004303 | 0.0004756 | 2.9967 | 66.8801 | b.d. | b.d. | 0.61517 | 0.00031752 | 0.00021571 | 0.0019188 | 0.29069 | 0.0012004 | 0.016397 | 0.021385 | 0.18981 | 0.0025399 | b.d.
126 | 308_4A_p22 | 2011-04-13 | Olivine | b.d. | 0.005 | 33.001 | b.d. | 0.003 | 0.273 | 36.9 | 0.064 | 0.249 | 0.321 | 27.941 | 0.011686 | b.d. | 98.7687 | 1.0016 | 9.5972e-05 | 0.63426 | 1.3351 | 0.0079394 | 0 | 0.00017313 | 0 | 0.0013064 | 0.0053437 | 0.00738 | 0.00025431 | 0.00022289 | 2.9937 | 67.7945 | b.d. | 0.00011336 | 0.6222 | b.d. | 4.6224e-05 | 0.002007 | 0.29166 | 0.0015678 | 0.016633 | 0.022143 | 0.18416 | 0.0015021 | b.d.
127 | 308_4A_p23 | 2011-04-13 | Olivine | b.d. | b.d. | 33.468 | 0.018 | 0.001 | 0.267 | 36.447 | 0.057 | 0.271 | 0.264 | 27.323 | 0.0037201 | b.d. | 98.1197 | 0.99442 | 3.2156e-05 | 0.62344 | 1.361 | 0.0078051 | 0 | 0 | 0.00041577 | 0.0011695 | 0.0058459 | 0.0061009 | 8.1378e-05 | 0.00046496 | 3.0008 | 68.5844 | b.d. | b.d. | 0.631 | 0.0011431 | 1.5408e-05 | 0.0019629 | 0.28808 | 0.0013964 | 0.016368 | 0.018211 | 0.18009 | 0.0004782 | b.d.
128 | 308_4A_p24 | 2011-04-13 | Olivine | 0.014 | b.d. | 33.395 | b.d. | 0.029 | 0.267 | 36.836 | 0.04 | 0.297 | 0.255 | 27.124 | 0.0068036 | b.d. | 98.2638 | 1.0014 | 0.00092916 | 0.61666 | 1.3532 | 0.0077769 | 0.00073792 | 0 | 0 | 0.00081775 | 0.0063837 | 0.0058717 | 0.00014829 | 0.000296 | 2.9942 | 68.6948 | 0.00029506 | b.d. | 0.62963 | b.d. | 0.00044684 | 0.0019629 | 0.29116 | 0.00097991 | 0.016632 | 0.01759 | 0.17877 | 0.00087456 | b.d.
129 | 308_4A_p25 | 2011-04-13 | Olivine | b.d. | b.d. | 33.712 | b.d. | 0.021 | 0.261 | 36.945 | 0.028 | 0.239 | 0.262 | 27.037 | 0.0068625 | b.d. | 98.5119 | 1.0011 | 0.00067063 | 0.61267 | 1.3615 | 0.0075772 | 0 | 0 | 0 | 0.00057055 | 0.0051202 | 0.0060131 | 0.00014909 | 0 | 2.9954 | 68.9664 | b.d. | b.d. | 0.6356 | b.d. | 0.00032357 | 0.0019188 | 0.29202 | 0.00068593 | 0.015941 | 0.018073 | 0.1782 | 0.00088213 | b.d.
130 | 308_4A_p26 | 2011-04-13 | Olivine | 0.043 | b.d. | 34.114 | b.d. | 0.014 | 0.269 | 36.91 | 0.023 | 0.192 | 0.262 | 27.06 | 0.011887 | b.d. | 98.8989 | 0.9963 | 0.00044538 | 0.61084 | 1.3725 | 0.0077796 | 0.0022504 | 0 | 0 | 0.00046687 | 0.0040975 | 0.0059901 | 0.00025725 | 0 | 3.0009 | 69.2014 | 0.00090626 | b.d. | 0.64318 | b.d. | 0.00021571 | 0.0019776 | 0.29174 | 0.00056345 | 0.016109 | 0.018073 | 0.17835 | 0.001528 | b.d.
131 | 308_4A_p27 | 2011-04-13 | Olivine | b.d. | b.d. | 33.63 | b.d. | 0.01 | 0.24 | 36.944 | 0.017 | 0.192 | 0.294 | 27.727 | 0.0029165 | b.d. | 99.0569 | 0.99797 | 0.00031837 | 0.62637 | 1.3541 | 0.0069462 | 0 | 0 | 0 | 0.00034534 | 0.0041006 | 0.0067268 | 6.3166e-05 | 0.00042436 | 2.9973 | 68.3718 | b.d. | b.d. | 0.63406 | b.d. | 0.00015408 | 0.0017644 | 0.29201 | 0.00041646 | 0.015936 | 0.020281 | 0.18275 | 0.0003749 | b.d.
132 | 308_4A_p28 | 2011-04-13 | Olivine | 0.003 | b.d. | 31.717 | 0.008 | 0.024 | 0.262 | 36.676 | 0.053 | 0.244 | 0.317 | 29.099 | 0.01674 | b.d. | 98.4197 | 1.005 | 0.00077512 | 0.66687 | 1.2955 | 0.0076924 | 0.00015939 | 0 | 0.0001856 | 0.0010922 | 0.0052865 | 0.0073578 | 0.00036779 | 0.00013941 | 2.9904 | 66.0169 | 6.3227e-05 | b.d. | 0.59799 | 0.00050804 | 0.0003698 | 0.0019262 | 0.28989 | 0.0012984 | 0.016299 | 0.021867 | 0.19179 | 0.0021518 | b.d.
133 | 308_4A_p29 | 2011-04-13 | Olivine | b.d. | b.d. | 33.666 | 0.022 | b.d. | 0.296 | 36.81 | 0.036 | 0.156 | 0.312 | 26.558 | 0.0098232 | b.d. | 97.8658 | 1.0019 | 0 | 0.60454 | 1.3658 | 0.0086323 | 0 | 0 | 0.00050696 | 0.00073689 | 0.0033572 | 0.0071931 | 0.00021437 | 0.00029477 | 2.9933 | 69.3186 | b.d. | b.d. | 0.63474 | 0.0013971 | b.d. | 0.0021761 | 0.29095 | 0.00088191 | 0.014945 | 0.021522 | 0.17504 | 0.0012627 | b.d.
136 | 308_4A_p32 | 2011-04-13 | Olivine | 0.025 | 0.004 | 32.056 | 0.078 | 0.403 | 0.324 | 36.064 | 0.13 | 1.547 | 0.315 | 26.614 | 0.061362 | b.d. | 97.6214 | 0.98944 | 0.013031 | 0.61063 | 1.3109 | 0.009524 | 0.0013298 | 0.00013999 | 0.0018117 | 0.0026821 | 0.033557 | 0.00732 | 0.0013498 | 0.0002511 | 2.9819 | 68.221 | 0.00052689 | 9.0687e-05 | 0.60438 | 0.0049534 | 0.0062095 | 0.002382 | 0.28506 | 0.0031847 | 0.029548 | 0.021729 | 0.17541 | 0.0078876 | b.d.
137 | 308_4A_p33 | 2011-04-13 | Olivine | b.d. | b.d. | 33.674 | 0.026 | 0.037 | 0.26 | 36.807 | 0.056 | 0.214 | 0.28 | 27.225 | b.d. | b.d. | 98.579 | 0.99726 | 0.0011815 | 0.61688 | 1.3599 | 0.0075477 | 0 | 0 | 0.00059639 | 0.001141 | 0.0045843 | 0.0064258 | 0 | 0.00016106 | 2.9957 | 68.7937 | b.d. | b.d. | 0.63489 | 0.0016511 | 0.0005701 | 0.0019115 | 0.29093 | 0.0013719 | 0.015836 | 0.019315 | 0.17944 | b.d. | b.d.
138 | 308_4A_p34 | 2011-04-13 | Olivine | 0.009 | 0.006 | 33.145 | 0.019 | 0.036 | 0.271 | 36.093 | 0.06 | 0.255 | 0.297 | 27.955 | 0.0097054 | b.d. | 98.1557 | 0.98853 | 0.001162 | 0.6403 | 1.3531 | 0.0079523 | 0.00047792 | 0.00020962 | 0.00044055 | 0.0012358 | 0.0055218 | 0.0068898 | 0.00021312 | 0 | 3.006 | 67.8786 | 0.00018968 | 0.00013603 | 0.62491 | 0.0012066 | 0.00055469 | 0.0019923 | 0.28528 | 0.0014699 | 0.016218 | 0.020488 | 0.18425 | 0.0012476 | b.d.
139 | 308_4A_p35 | 2011-04-13 | Olivine | 0.014 | b.d. | 32.023 | 0.014 | 0.031 | 0.272 | 36.005 | 0.057 | 0.267 | 0.275 | 28.635 | 0.01072 | b.d. | 97.6037 | 0.99501 | 0.0010097 | 0.66179 | 1.3191 | 0.0080537 | 0.00075013 | 0 | 0.00032754 | 0.0011846 | 0.0058338 | 0.006437 | 0.00023752 | 0.00020175 | 2.9999 | 66.5906 | 0.00029506 | b.d. | 0.60376 | 0.00088906 | 0.00047765 | 0.0019997 | 0.28459 | 0.0013964 | 0.01594 | 0.01897 | 0.18873 | 0.001378 | b.d.
142 | 308_4A_p38 | 2011-04-13 | Olivine | 0.006 | 0.002 | 28.242 | 0.013 | 0.008 | 0.238 | 35.577 | 0.072 | 0.452 | 0.321 | 33.148 | 0.021646 | b.d. | 98.1006 | 0.99998 | 0.00026501 | 0.77918 | 1.1832 | 0.0071674 | 0.00032698 | 7.171e-05 | 0.00030934 | 0.0015219 | 0.010045 | 0.0076421 | 0.00048781 | 0.00069222 | 2.9909 | 60.294 | 0.00012645 | 4.5344e-05 | 0.53247 | 0.00082556 | 0.00012327 | 0.0017497 | 0.28121 | 0.0017638 | 0.018894 | 0.022143 | 0.21848 | 0.0027825 | b.d.
143 | 308_4A_p39 | 2011-04-13 | Olivine | 0.03 | 0.004 | 26.763 | b.d. | 0.019 | 0.243 | 34.742 | 0.175 | 0.487 | 0.338 | 35.405 | b.d. | b.d. | 98.206 | 0.98939 | 0.00063771 | 0.84321 | 1.136 | 0.0074145 | 0.0016565 | 0.00014531 | 0 | 0.0037478 | 0.010965 | 0.008153 | 0 | 0.00061694 | 3.002 | 57.397 | 0.00063227 | 9.0687e-05 | 0.50459 | b.d. | 0.00029275 | 0.0017865 | 0.27461 | 0.0042871 | 0.019188 | 0.023316 | 0.23335 | b.d. | b.d.
144 | 308_4A_p40 | 2011-04-13 | Olivine | 0.002 | b.d. | 28.259 | b.d. | 0.016 | 0.257 | 35.645 | 0.091 | 0.257 | 0.324 | 34.24 | 0.00055319 | b.d. | 99.0916 | 0.99654 | 0.0005272 | 0.80055 | 1.1776 | 0.0076982 | 0.00010841 | 0 | 0 | 0.0019132 | 0.0056808 | 0.0076724 | 1.24e-05 | 0.00020008 | 2.9985 | 59.53 | 4.2151e-05 | b.d. | 0.53279 | b.d. | 0.00024653 | 0.0018894 | 0.28174 | 0.0022293 | 0.016217 | 0.02235 | 0.22568 | 7.1109e-05 | b.d.
147 | 308_4A_p43 | 2011-04-13 | Olivine | b.d. | b.d. | 31.777 | 0.006 | 0.035 | 0.246 | 36.383 | 0.055 | 0.235 | 0.333 | 30.014 | 0.00072995 | b.d. | 99.0847 | 0.99516 | 0.0011283 | 0.68655 | 1.2955 | 0.0072092 | 0 | 0 | 0.00013894 | 0.0011313 | 0.005082 | 0.0077148 | 1.6008e-05 | 0.00023788 | 2.9999 | 65.3618 | b.d. | b.d. | 0.59912 | 0.00038103 | 0.00053929 | 0.0018085 | 0.28758 | 0.0013474 | 0.015721 | 0.022971 | 0.19782 | 9.383e-05 | b.d.
148 | 308_4A_p44 | 2011-04-13 | Olivine | b.d. | b.d. | 28.273 | b.d. | 0.028 | 0.236 | 35.237 | 0.049 | 0.17 | 0.338 | 34.282 | 0.010759 | b.d. | 98.6238 | 0.9914 | 0.00092846 | 0.80662 | 1.1856 | 0.0071141 | 0 | 0 | 0 | 0.0010367 | 0.0037816 | 0.0080547 | 0.00024271 | 0.00026748 | 3.0051 | 59.5124 | b.d. | b.d. | 0.53306 | b.d. | 0.00043143 | 0.001735 | 0.27852 | 0.0012004 | 0.014756 | 0.023316 | 0.22595 | 0.001383 | b.d.
149 | 308_4A_p45 | 2011-04-13 | Olivine | 0.002 | b.d. | 30.91 | b.d. | b.d. | 0.239 | 36.009 | 0.038 | 0.248 | 0.313 | 30.657 | 0.012813 | b.d. | 98.4288 | 0.99598 | 0 | 0.70913 | 1.2743 | 0.0070826 | 0.00010725 | 0 | 0 | 0.0007904 | 0.0054233 | 0.0073328 | 0.00028415 | 0 | 3.0004 | 64.2474 | 4.2151e-05 | b.d. | 0.58277 | b.d. | b.d. | 0.0017571 | 0.28462 | 0.00093091 | 0.015822 | 0.021591 | 0.20206 | 0.0016471 | b.d.
150 | 308_4A_p46 | 2011-04-13 | Olivine | 0.034 | b.d. | 23.075 | 0.01 | 0.022 | 0.269 | 34.504 | 0.09 | 0.131 | 0.412 | 40.983 | b.d. | b.d. | 99.53 | 0.99469 | 0.00074748 | 0.98805 | 0.99151 | 0.0083087 | 0.0019004 | 0 | 0.00024406 | 0.0019511 | 0.0029859 | 0.01006 | 0 | 0.00029778 | 3.0008 | 50.0873 | 0.00071657 | b.d. | 0.43505 | 0.00063505 | 0.00033898 | 0.0019776 | 0.27273 | 0.0022048 | 0.013742 | 0.028421 | 0.27012 | b.d. | b.d.
151 | 308_4A_p47 | 2011-04-13 | Olivine | 0.017 | b.d. | 21.939 | b.d. | b.d. | 0.319 | 34.196 | 0.05 | 0.05 | 0.422 | 42.985 | b.d. | b.d. | 99.978 | 0.99186 | 0 | 1.0427 | 0.94848 | 0.0099134 | 0.00095602 | 0 | 0 | 0.0010906 | 0.0011466 | 0.010367 | 0 | 0.00047918 | 3.007 | 47.6346 | 0.00035829 | b.d. | 0.41364 | b.d. | b.d. | 0.0023452 | 0.27029 | 0.0012249 | 0.01385 | 0.029111 | 0.28331 | b.d. | b.d.
152 | 308_4A_p48 | 2011-04-13 | Olivine | 0.015 | b.d. | 24.537 | 0.023 | 0.01 | 0.323 | 34.736 | 0.054 | 0.092 | 0.384 | 40.084 | 0.0037349 | b.d. | 100.2617 | 0.98854 | 0.0003354 | 0.95398 | 1.0408 | 0.0098486 | 0.00082766 | 0 | 0.00055414 | 0.0011557 | 0.00207 | 0.0092562 | 8.5218e-05 | 0.00016782 | 3.0076 | 52.1763 | 0.00031614 | b.d. | 0.46262 | 0.0014606 | 0.00015408 | 0.0023746 | 0.27456 | 0.0013229 | 0.013782 | 0.026489 | 0.26419 | 0.00048009 | b.d.
153 | 308_4A_p49 | 2011-04-13 | Olivine | b.d. | b.d. | 30.649 | 0.023 | b.d. | 0.235 | 35.988 | 0.032 | 0.234 | 0.327 | 31.783 | 0.016843 | b.d. | 99.2878 | 0.99162 | 0 | 0.73239 | 1.2588 | 0.0069377 | 0 | 0 | 0.00053653 | 0.00066307 | 0.0050978 | 0.0076317 | 0.00037209 | 0.00017562 | 3.0042 | 63.2177 | b.d. | b.d. | 0.57785 | 0.0014606 | b.d. | 0.0017277 | 0.28446 | 0.00078392 | 0.016006 | 0.022557 | 0.20948 | 0.002165 | b.d.
154 | 308_4A_p50 | 2011-04-13 | Olivine | 0.005 | b.d. | 34.359 | 0.018 | b.d. | 0.255 | 36.605 | 0.036 | 0.267 | 0.28 | 25.971 | 0.011823 | b.d. | 97.8078 | 0.99544 | 0 | 0.59064 | 1.3927 | 0.0074298 | 0.00026363 | 0 | 0.0004144 | 0.00073621 | 0.0057407 | 0.0064494 | 0.00025778 | 0 | 3.0001 | 70.2197 | 0.00010538 | b.d. | 0.6478 | 0.0011431 | b.d. | 0.0018747 | 0.28933 | 0.00088191 | 0.016581 | 0.019315 | 0.17117 | 0.0015198 | b.d.
155 | 308_4A_p51 | 2011-04-13 | Olivine | b.d. | 0.001 | 31.736 | 0.001 | 0.039 | 0.234 | 36.102 | 0.038 | 0.226 | 0.281 | 28.955 | 0.022813 | b.d. | 97.6358 | 0.99828 | 0.001271 | 0.66958 | 1.308 | 0.0069326 | 0 | 3.5273e-05 | 2.341e-05 | 0.00079018 | 0.0049409 | 0.0065813 | 0.00050577 | 0.00045631 | 2.9974 | 66.1416 | b.d. | 2.2672e-05 | 0.59835 | 6.3505e-05 | 0.00060092 | 0.0017203 | 0.28536 | 0.00093091 | 0.016091 | 0.019384 | 0.19084 | 0.0029325 | b.d.
6 | 308_5A_p2 | 2010-10-29 | Olivine | 0.006 | 0.002 | 33.023 | 0.016 | 0.251 | 0.174 | 35.554 | 0.061 | 0.097 | 0.321 | 30.238 | 0.0057005 | b.d. | 99.7487 | 0.96889 | 0.0080615 | 0.68912 | 1.3413 | 0.0050804 | 0.00031702 | 6.9525e-05 | 0.00036913 | 0.0012501 | 0.00209 | 0.0074093 | 0.00012455 | 0.00022898 | 3.0244 | 66.0608 | 0.00016595 | 1.6176e-05 | 0.43935 | 0.0010859 | 0.0046844 | 0.00086555 | 0.41693 | 0.00098007 | 0.013706 | 0.02113 | 0.27051 | 0.00090404 | b.d.
26 | 308_5A_p10 | 2010-10-29 | Olivine | b.d. | 0.001 | 30.747 | 0.009 | 0.035 | 0.169 | 37.4958 | 0.062 | 0.086 | 0.325 | 33.173 | 0.027696 | b.d. | 102.1305 | 1.0042 | 0.0011048 | 0.74301 | 1.2274 | 0.0048495 | 0 | 3.4165e-05 | 0.00020407 | 0.0012487 | 0.0018211 | 0.0073726 | 0.00059471 | 0.00059428 | 2.9925 | 62.2919 | b.d. | 7.6152e-06 | 0.50765 | 0.00055971 | 0.00083579 | 0.00075436 | 0.51102 | 0.00091013 | 0.014775 | 0.018558 | 0.34954 | 0.0029022 | b.d.
13 | 308_5A_p4 | 2010-11-17 | Olivine | b.d. | b.d. | 34.075 | 0.014 | 0.011 | 0.167 | 37.079 | 0.072 | 0.105 | 0.314 | 30.177 | b.d. | b.d. | 102.014 | 0.98272 | 0.0003436 | 0.66886 | 1.3461 | 0.0047422 | 0 | 0 | 0.00031413 | 0.001435 | 0.0022002 | 0.0070488 | 0 | 0.00030983 | 3.0141 | 66.8051 | b.d. | b.d. | 1.2388 | 0.0010472 | 0.00035029 | 0.00081602 | 0.2194 | 0.0013529 | 0.014857 | 0.014721 | 0.18587 | b.d. | b.d.
277 | 308_5A_p5 | 2010-11-17 | Olivine | 0.016 | 0.001 | 34.127 | 0.007 | 0.03 | 0.177 | 37.128 | 0.024 | 0.106 | 0.294 | 28.443 | 0.011882 | b.d. | 100.3649 | 0.99252 | 0.00094518 | 0.63587 | 1.3598 | 0.0050696 | 0.00082928 | 3.4101e-05 | 0.00015842 | 0.00048247 | 0.0022404 | 0.0066569 | 0.00025467 | 0.00050199 | 3.0055 | 68.1373 | 0.00038059 | 1.045e-05 | 1.0237 | 0.00039004 | 0.00050915 | 0.00074497 | 0.2272 | 0.00039705 | 0.014119 | 0.021915 | 0.2276 | 0.0019625 | b.d.
278 | 308_5A_p6 | 2010-11-17 | Olivine | 0.001 | b.d. | 33.903 | 0.006 | 0.053 | 0.185 | 36.738 | 0.038 | 0.113 | 0.312 | 28.404 | 0.0078134 | b.d. | 99.7608 | 0.98918 | 0.0016819 | 0.63958 | 1.3606 | 0.0053369 | 5.2204e-05 | 0 | 0.00013677 | 0.00076942 | 0.0024055 | 0.0071154 | 0.00016867 | 0.00035586 | 3.0077 | 68.024 | 2.3787e-05 | b.d. | 1.0169 | 0.00033432 | 0.00089949 | 0.00077864 | 0.22481 | 0.00062867 | 0.014577 | 0.023257 | 0.22729 | 0.0012905 | b.d.
279 | 308_5A_p7 | 2010-11-17 | Olivine | b.d. | 0.002 | 33.202 | 0.027 | 0.039 | 0.193 | 37.319 | 0.081 | 0.13 | 0.318 | 28.585 | 0.0086023 | b.d. | 99.9046 | 1.0022 | 0.0012344 | 0.64201 | 1.3291 | 0.0055534 | 0 | 6.8517e-05 | 0.00061388 | 0.0016359 | 0.0027604 | 0.0072337 | 0.00018523 | 9.0148e-05 | 2.9931 | 67.4285 | b.d. | 2.09e-05 | 0.99591 | 0.0015045 | 0.00066189 | 0.00081231 | 0.22837 | 0.0013401 | 0.014612 | 0.023704 | 0.22874 | 0.0014208 | b.d.
280 | 308_5A_p8 | 2010-11-17 | Olivine | b.d. | 0.003 | 32.105 | 0.004 | 0.057 | 0.173 | 37.241 | 0.05 | 0.089 | 0.332 | 29.363 | 0.0037545 | b.d. | 99.4208 | 1.0087 | 0.0018196 | 0.66513 | 1.2961 | 0.0050206 | 0 | 0.00010366 | 9.1724e-05 | 0.0010185 | 0.001906 | 0.0076168 | 8.1535e-05 | 0.00062794 | 2.9883 | 66.0871 | b.d. | 3.135e-05 | 0.96301 | 0.00022288 | 0.00096738 | 0.00072813 | 0.22789 | 0.0008272 | 0.014169 | 0.024748 | 0.23496 | 0.0006201 | b.d.
281 | 308_5A_p9 | 2010-11-17 | Olivine | 0.011 | b.d. | 31.573 | 0.008 | 0.006 | 0.202 | 36.438 | 0.053 | 0.121 | 0.34 | 29.195 | 0.00073977 | b.d. | 97.9477 | 1.0044 | 0.00019491 | 0.67298 | 1.2971 | 0.0059655 | 0.00058786 | 0 | 0.00018668 | 0.0010986 | 0.0026369 | 0.0079379 | 1.6349e-05 | 0 | 2.9931 | 65.8407 | 0.00026166 | b.d. | 0.94705 | 0.00044576 | 0.00010183 | 0.00085019 | 0.22298 | 0.00087683 | 0.014544 | 0.025344 | 0.23362 | 0.00012218 | b.d.
282 | 308_5A_p10 | 2010-11-17 | Olivine | 0.012 | b.d. | 32.611 | b.d. | 0.004 | 0.226 | 37.101 | 0.063 | 0.104 | 0.294 | 29.081 | 0.0096907 | b.d. | 99.5057 | 1.0035 | 0.00012752 | 0.65783 | 1.3148 | 0.0065496 | 0.00062933 | 0 | 0 | 0.0012815 | 0.0022241 | 0.0067357 | 0.00021016 | 0.00029007 | 2.9942 | 66.6515 | 0.00028544 | b.d. | 0.97818 | b.d. | 6.7886e-05 | 0.0009512 | 0.22704 | 0.0010423 | 0.014508 | 0.021915 | 0.23271 | 0.0016005 | b.d.
283 | 308_5A_p11 | 2010-11-17 | Olivine | 0.016 | 0.013 | 32.526 | 0.003 | 0.01 | 0.184 | 37.079 | 0.056 | 0.111 | 0.318 | 28.917 | 0.014725 | b.d. | 99.2477 | 1.0049 | 0.0003194 | 0.65537 | 1.3138 | 0.0053426 | 0.0008407 | 0.00044941 | 6.8829e-05 | 0.0011413 | 0.0023784 | 0.0072995 | 0.00031995 | 0.00079626 | 2.993 | 66.7192 | 0.00038059 | 0.00013585 | 0.97563 | 0.00016716 | 0.00016972 | 0.00077443 | 0.2269 | 0.00092646 | 0.01433 | 0.023704 | 0.23139 | 0.002432 | b.d.
284 | 308_5A_p12 | 2010-11-17 | Olivine | b.d. | 0.001 | 33.589 | 0.012 | 0.019 | 0.19 | 37.028 | 0.058 | 0.093 | 0.32 | 29.113 | 0.0017152 | b.d. | 100.4247 | 0.99263 | 0.00060029 | 0.65268 | 1.3421 | 0.0054572 | 0 | 3.4196e-05 | 0.00027234 | 0.0011692 | 0.0019711 | 0.0072659 | 3.6865e-05 | 0.00020037 | 3.0045 | 67.2808 | b.d. | 1.045e-05 | 1.0075 | 0.00066865 | 0.00032246 | 0.00079968 | 0.22659 | 0.00095955 | 0.014117 | 0.023853 | 0.23296 | 0.00028329 | b.d.
292 | 308_5A_p20 | 2010-11-17 | Olivine | 0.016 | b.d. | 31.902 | b.d. | 0.051 | 0.154 | 36.697 | 0.072 | 0.139 | 0.337 | 29.691 | 0.0046465 | b.d. | 99.0636 | 1.0011 | 0.0016397 | 0.67736 | 1.2972 | 0.0045011 | 0.00084626 | 0 | 0 | 0.001477 | 0.002998 | 0.0077867 | 0.00010163 | 0.00048943 | 2.9955 | 65.6949 | 0.00038059 | b.d. | 0.95692 | b.d. | 0.00086555 | 0.00064816 | 0.22456 | 0.0011912 | 0.014178 | 0.02512 | 0.23759 | 0.00076742 | b.d.
293 | 308_5A_p21 | 2010-11-17 | Olivine | b.d. | b.d. | 30.387 | 0.011 | 0.011 | 0.174 | 37.01 | 0.049 | 0.1 | 0.298 | 29.831 | 0.017759 | b.d. | 97.8888 | 1.0212 | 0.00035772 | 0.68836 | 1.2497 | 0.005144 | 0 | 0 | 0.00025696 | 0.0010167 | 0.0021816 | 0.0069646 | 0.00039288 | 0.0002466 | 2.9759 | 64.4825 | b.d. | b.d. | 0.91147 | 0.00061293 | 0.00018669 | 0.00073234 | 0.22648 | 0.00081065 | 0.014 | 0.022213 | 0.23871 | 0.0029332 | b.d.
294 | 308_5A_p22 | 2010-11-17 | Olivine | 0.022 | b.d. | 29.769 | 0.023 | 0.001 | 0.126 | 37.294 | 0.087 | 0.096 | 0.32 | 31.286 | 0.013573 | b.d. | 99.0376 | 1.0226 | 3.2317e-05 | 0.71743 | 1.2167 | 0.0037017 | 0.0011696 | 0 | 0.00053392 | 0.001794 | 0.0020812 | 0.007432 | 0.00029839 | 0.00023664 | 2.9742 | 62.9063 | 0.00052332 | b.d. | 0.89294 | 0.0012816 | 1.6972e-05 | 0.00053031 | 0.22822 | 0.0014393 | 0.014026 | 0.023853 | 0.25035 | 0.0022417 | b.d.
295 | 308_5A_p23 | 2010-11-17 | Olivine | 0.03 | b.d. | 29.989 | 0.006 | 0.066 | 0.18 | 36.331 | 0.034 | 0.114 | 0.347 | 31.784 | b.d. | b.d. | 98.881 | 1.0037 | 0.002149 | 0.73436 | 1.2349 | 0.0053281 | 0.001607 | 0 | 0.00014034 | 0.00070639 | 0.0024901 | 0.0081201 | 0 | 0.00026467 | 2.9938 | 62.7094 | 0.00071361 | b.d. | 0.89954 | 0.00033432 | 0.0011201 | 0.00075759 | 0.22232 | 0.00056249 | 0.014489 | 0.025866 | 0.25434 | b.d. | b.d.
296 | 308_5A_p24 | 2010-11-17 | Olivine | b.d. | b.d. | 31.173 | 0.001 | 0.011 | 0.207 | 36.419 | 0.058 | 0.095 | 0.304 | 31.912 | 0.018715 | b.d. | 100.1987 | 0.9928 | 0.00035341 | 0.72752 | 1.2666 | 0.0060459 | 0 | 0 | 2.3079e-05 | 0.001189 | 0.0020475 | 0.0070193 | 0.00040904 | 0.000344 | 3.0046 | 63.5172 | b.d. | b.d. | 0.93505 | 5.5721e-05 | 0.00018669 | 0.00087123 | 0.22286 | 0.00095955 | 0.014383 | 0.022661 | 0.25536 | 0.003091 | b.d.
297 | 308_5A_p25 | 2010-11-17 | Olivine | b.d. | b.d. | 31.827 | 0.006 | 0.008 | 0.213 | 36.197 | 0.072 | 0.097 | 0.331 | 32.069 | 0.0016465 | b.d. | 100.8216 | 0.98212 | 0.00025582 | 0.72767 | 1.2871 | 0.006192 | 0 | 0 | 0.00013782 | 0.0014691 | 0.0020808 | 0.0076068 | 3.5817e-05 | 0.00033679 | 3.015 | 63.8838 | b.d. | b.d. | 0.95467 | 0.00033432 | 0.00013577 | 0.00089648 | 0.2215 | 0.0011912 | 0.014055 | 0.024673 | 0.25662 | 0.00027194 | b.d.
298 | 308_5A_p26 | 2010-11-17 | Olivine | 0.001 | b.d. | 31.451 | b.d. | 0.024 | 0.197 | 36.233 | 0.099 | 0.124 | 0.322 | 32.014 | 0.016514 | b.d. | 100.4815 | 0.98605 | 0.00076977 | 0.7286 | 1.2757 | 0.0057441 | 5.2764e-05 | 0 | 0 | 0.0020261 | 0.002668 | 0.0074223 | 0.00036032 | 0.00060163 | 3.01 | 63.6489 | 2.3787e-05 | b.d. | 0.94339 | b.d. | 0.00040732 | 0.00082914 | 0.22172 | 0.0016378 | 0.013987 | 0.024002 | 0.25618 | 0.0027275 | b.d.
299 | 308_5A_p27 | 2010-11-17 | Olivine | b.d. | b.d. | 30.254 | b.d. | 0.036 | 0.206 | 36.634 | 0.065 | 0.099 | 0.306 | 31.957 | 0.012681 | b.d. | 99.5697 | 1.0045 | 0.0011633 | 0.73278 | 1.2364 | 0.0060517 | 0 | 0 | 0 | 0.0013402 | 0.0021462 | 0.0071065 | 0.00027877 | 0.00014651 | 2.9924 | 62.7881 | b.d. | b.d. | 0.90749 | b.d. | 0.00061098 | 0.00086702 | 0.22418 | 0.0010754 | 0.014434 | 0.02281 | 0.25572 | 0.0020944 | b.d.
300 | 308_5A_p28 | 2010-11-17 | Olivine | b.d. | b.d. | 29.638 | 0.011 | 0.051 | 0.181 | 36.702 | 0.057 | 0.119 | 0.325 | 31.772 | 0.0027201 | b.d. | 98.8587 | 1.0125 | 0.0016582 | 0.73302 | 1.2187 | 0.00535 | 0 | 0 | 0.00025691 | 0.0011825 | 0.0025956 | 0.0075943 | 6.0166e-05 | 0.00022048 | 2.9838 | 62.4425 | b.d. | b.d. | 0.88901 | 0.00061293 | 0.00086555 | 0.0007618 | 0.22459 | 0.000943 | 0.014696 | 0.024226 | 0.25424 | 0.00044926 | b.d.
301 | 308_5A_p29 | 2010-11-17 | Olivine | 0.005 | 0.001 | 30.005 | 0.001 | 0.038 | 0.16 | 36.401 | 0.072 | 0.056 | 0.296 | 31.781 | b.d. | b.d. | 98.816 | 1.0056 | 0.0012372 | 0.73421 | 1.2355 | 0.0047356 | 0.0002678 | 3.5239e-05 | 2.3387e-05 | 0.0014957 | 0.0012231 | 0.0069259 | 0 | 0.00046411 | 2.9918 | 62.724 | 0.00011894 | 1.045e-05 | 0.90002 | 5.5721e-05 | 0.00064492 | 0.00067342 | 0.22275 | 0.0011912 | 0.013681 | 0.022064 | 0.25431 | b.d. | b.d.
302 | 308_5A_p30 | 2010-11-17 | Olivine | b.d. | b.d. | 30.552 | 0.008 | 0.012 | 0.2 | 35.903 | 0.055 | 0.103 | 0.349 | 31.927 | 0.00673 | b.d. | 99.1157 | 0.99151 | 0.00039057 | 0.73736 | 1.2576 | 0.0059177 | 0 | 0 | 0.00018704 | 0.0011422 | 0.002249 | 0.0081636 | 0.00014901 | 0.00032581 | 3.0057 | 63.0387 | b.d. | b.d. | 0.91642 | 0.00044576 | 0.00020366 | 0.00084177 | 0.2197 | 0.00090991 | 0.014873 | 0.026015 | 0.25548 | 0.0011115 | b.d.
328 | 308_5A_p51 | 2010-11-17 | Olivine | b.d. | b.d. | 31.953 | 0.013 | b.d. | 0.161 | 36.645 | 0.058 | 0.077 | 0.302 | 28.356 | 0.0067152 | 0.016561 | 97.5883 | 1.0089 | 0 | 0.65289 | 1.3112 | 0.0047492 | 0 | 0 | 0.00030301 | 0.0012008 | 0.0016761 | 0.0070425 | 0.00014823 | 0.00036561 | 2.9885 | 66.7595 | b.d. | b.d. | 1.0215 | 0.00070651 | b.d. | 0.0012749 | 0.34215 | 0.0011514 | 0.014299 | 0.024833 | 0.19205 | 0.0010248 | 0.015721
329 | 308_5A_p52 | 2010-11-17 | Olivine | b.d. | b.d. | 31.641 | 0.016 | 0.019 | 0.171 | 37.139 | 0.049 | 0.087 | 0.302 | 28.521 | b.d. | 0.032291 | 97.9773 | 1.0175 | 0.0006135 | 0.65347 | 1.2921 | 0.0050195 | 0 | 0 | 0.00037111 | 0.0010095 | 0.0018845 | 0.0070081 | 0 | 0.00070938 | 2.9797 | 66.4121 | b.d. | b.d. | 1.0115 | 0.00086955 | 0.00040537 | 0.0013541 | 0.34676 | 0.00097269 | 0.014294 | 0.024833 | 0.19316 | b.d. | 0.030653
330 | 308_5A_p53 | 2010-11-17 | Olivine | 0.026 | b.d. | 32.555 | b.d. | b.d. | 0.169 | 36.825 | 0.035 | 0.071 | 0.315 | 28.414 | b.d. | b.d. | 98.41 | 1.0051 | 0 | 0.64859 | 1.3244 | 0.0049422 | 0.0013759 | 0 | 0 | 0.00071841 | 0.0015322 | 0.0072824 | 0 | 0 | 2.9941 | 67.1273 | 0.00042549 | b.d. | 1.0407 | b.d. | b.d. | 0.0013383 | 0.34383 | 0.00069478 | 0.014051 | 0.025902 | 0.19244 | b.d. | b.d.
331 | 308_5A_p54 | 2010-11-17 | Olivine | b.d. | b.d. | 33.54 | b.d. | 0.02 | 0.165 | 37.066 | 0.085 | 0.116 | 0.298 | 28.567 | 0.0095827 | 0.029216 | 99.8958 | 0.99651 | 0.00063371 | 0.64228 | 1.344 | 0.0047528 | 0 | 0 | 0 | 0.0017185 | 0.0024657 | 0.0067859 | 0.00020655 | 0.00062981 | 3.0001 | 67.6643 | b.d. | b.d. | 1.0722 | b.d. | 0.0004267 | 0.0013066 | 0.34608 | 0.0016873 | 0.014523 | 0.024504 | 0.19348 | 0.0014623 | 0.027734
332 | 308_5A_p55 | 2010-11-17 | Olivine | b.d. | b.d. | 33.903 | 0.003 | b.d. | 0.158 | 36.534 | 0.085 | 0.09 | 0.27 | 28.447 | 0.012583 | 0.0074122 | 99.51 | 0.98696 | 0 | 0.64268 | 1.3651 | 0.0045732 | 0 | 0 | 6.8612e-05 | 0.0017268 | 0.0019223 | 0.0061781 | 0.00027253 | 0.00016056 | 3.0101 | 67.9911 | b.d. | b.d. | 1.0838 | 0.00016304 | b.d. | 0.0012512 | 0.34111 | 0.0016873 | 0.014076 | 0.022202 | 0.19266 | 0.0019201 | 0.0070362
333 | 308_5A_p56 | 2010-11-17 | Olivine | 0.046 | 0.007 | 32.137 | b.d. | 0.052 | 0.191 | 36.558 | 0.083 | 0.062 | 0.293 | 29.447 | b.d. | b.d. | 98.876 | 0.99858 | 0.001674 | 0.67266 | 1.3084 | 0.0055898 | 0.0024361 | 0.00024391 | 0 | 0.0017049 | 0.001339 | 0.0067788 | 0 | 0 | 2.9995 | 66.0454 | 0.00075279 | 8.065e-05 | 1.0274 | b.d. | 0.0011094 | 0.0015125 | 0.34134 | 0.0016476 | 0.013962 | 0.024093 | 0.19944 | b.d. | b.d.
143 | 308_5A_p32 | 2011-04-16 | Olivine | 0.011 | b.d. | 30.941 | b.d. | 0.001 | 0.176 | 36.672 | 0.069 | 0.12 | 0.309 | 29.554 | 0.0016612 | b.d. | 97.8547 | 1.0124 | 3.2537e-05 | 0.68234 | 1.2732 | 0.0052059 | 0.00058879 | 0 | 0 | 0.0014325 | 0.0026193 | 0.0072255 | 3.677e-05 | 0 | 2.9851 | 65.1074 | 0.00077402 | b.d. | 0.64171 | b.d. | 2.2989e-05 | 0.0053855 | 0.40753 | 0.0016649 | 0.01398 | 0.030498 | 0.17715 | 0.00022898 | b.d.
146 | 308_5A_p35 | 2011-04-16 | Olivine | b.d. | b.d. | 31.935 | 0.008 | 0.033 | 0.199 | 36.757 | 0.035 | 0.104 | 0.308 | 29.079 | 0.0048282 | b.d. | 98.4628 | 1.0058 | 0.0010643 | 0.66544 | 1.3025 | 0.0058343 | 0 | 0 | 0.00018533 | 0.00072022 | 0.00225 | 0.0071386 | 0.00010593 | 0.00042517 | 2.9915 | 66.1858 | b.d. | b.d. | 0.66233 | 0.00055268 | 0.00075864 | 0.0060893 | 0.40847 | 0.00084451 | 0.014477 | 0.0304 | 0.1743 | 0.0006655 | b.d.
147 | 308_5A_p36 | 2011-04-16 | Olivine | 0.013 | 0.005 | 32.861 | 0.015 | b.d. | 0.196 | 36.539 | 0.059 | 0.11 | 0.284 | 29.342 | 0.0087103 | b.d. | 99.4327 | 0.99198 | 0 | 0.66618 | 1.3297 | 0.0057011 | 0.00068428 | 0.00017316 | 0.00034476 | 0.0012045 | 0.0023611 | 0.0065305 | 0.00018959 | 0.00039067 | 3.0055 | 66.6227 | 0.00091475 | 8.8583e-05 | 0.68153 | 0.0010363 | b.d. | 0.0059975 | 0.40605 | 0.0014236 | 0.01419 | 0.028031 | 0.17588 | 0.0012006 | b.d.
149 | 308_5A_p38 | 2011-04-16 | Olivine | 0.009 | b.d. | 31.247 | b.d. | 0.029 | 0.195 | 36.887 | 0.054 | 0.105 | 0.293 | 29.248 | 0.016735 | b.d. | 98.0837 | 1.0136 | 0.00093914 | 0.67209 | 1.2797 | 0.0057408 | 0.00047947 | 0 | 0 | 0.0011158 | 0.0022811 | 0.0068191 | 0.00036867 | 0.00064116 | 2.9838 | 65.566 | 0.00063329 | b.d. | 0.64806 | b.d. | 0.00066668 | 0.0059669 | 0.40992 | 0.001303 | 0.014122 | 0.028919 | 0.17531 | 0.0023067 | b.d.
150 | 308_5A_p39 | 2011-04-16 | Olivine | 0.007 | b.d. | 30.51 | 0.013 | 0.012 | 0.214 | 36.928 | 0.081 | 0.126 | 0.316 | 29.434 | 0.00060229 | b.d. | 97.6416 | 1.0202 | 0.00039072 | 0.68004 | 1.2563 | 0.0063343 | 0.00037495 | 0 | 0.00030405 | 0.0016828 | 0.0027522 | 0.0073944 | 1.3341e-05 | 0.00023915 | 2.9761 | 64.8808 | 0.00049256 | b.d. | 0.63277 | 0.00089811 | 0.00027587 | 0.0065483 | 0.41037 | 0.0019544 | 0.013973 | 0.031189 | 0.17643 | 8.3018e-05 | b.d.
151 | 308_5A_p40 | 2011-04-16 | Olivine | 0.007 | b.d. | 30.54 | 0.011 | 0.017 | 0.199 | 36.84 | 0.05 | 0.119 | 0.287 | 29.44 | 0.0067545 | b.d. | 97.5168 | 1.0192 | 0.00055432 | 0.68116 | 1.2594 | 0.0058989 | 0.00037549 | 0 | 0.00025765 | 0.0010403 | 0.002603 | 0.0067255 | 0.00014983 | 0.00017273 | 2.9776 | 64.8986 | 0.00049256 | b.d. | 0.6334 | 0.00075994 | 0.00039081 | 0.0060893 | 0.40939 | 0.0012064 | 0.014042 | 0.028327 | 0.17647 | 0.00093102 | b.d.
153 | 308_5A_p42 | 2011-04-16 | Olivine | b.d. | b.d. | 32.515 | 0.011 | 0.044 | 0.222 | 37.268 | 0.057 | 0.084 | 0.315 | 29.366 | 0.03272 | b.d. | 99.9147 | 1.0043 | 0.0013975 | 0.66182 | 1.306 | 0.0064099 | 0 | 0 | 0.00025096 | 0.0011551 | 0.0017898 | 0.0071901 | 0.00070696 | 0.00036534 | 2.9915 | 66.3686 | b.d. | b.d. | 0.67436 | 0.00075994 | 0.0010115 | 0.0067931 | 0.41415 | 0.0013753 | 0.014045 | 0.031091 | 0.17602 | 0.0045101 | b.d.
155 | 308_5A_p44 | 2011-04-16 | Olivine | b.d. | b.d. | 34.283 | 0.041 | b.d. | 0.195 | 37.539 | 0.085 | 0.142 | 0.31 | 28.975 | 0.023583 | b.d. | 101.5936 | 0.9921 | 0 | 0.6404 | 1.3505 | 0.0055216 | 0 | 0 | 0.00091734 | 0.0016893 | 0.0029671 | 0.0069393 | 0.0004997 | 0.00043543 | 3.0019 | 67.8332 | b.d. | b.d. | 0.71103 | 0.0028325 | b.d. | 0.0059669 | 0.41716 | 0.002051 | 0.014356 | 0.030597 | 0.17368 | 0.0032506 | b.d.
156 | 308_5A_p45 | 2011-04-16 | Olivine | 0.001 | 0.002 | 32.681 | 0.017 | 0.019 | 0.153 | 36.645 | 0.062 | 0.1 | 0.335 | 28.683 | 0.028696 | b.d. | 98.7267 | 0.99873 | 0.0006103 | 0.65375 | 1.3276 | 0.0044677 | 5.2842e-05 | 6.9532e-05 | 0.00039224 | 0.0012707 | 0.0021548 | 0.0077333 | 0.00062703 | 0.00032837 | 2.9978 | 67.0045 | 7.0366e-05 | 3.5433e-05 | 0.6778 | 0.0011745 | 0.00043679 | 0.0046817 | 0.40723 | 0.001496 | 0.01377 | 0.033065 | 0.17193 | 0.0039553 | b.d.
157 | 308_5A_p46 | 2011-04-16 | Olivine | b.d. | 0.003 | 31.48 | 0.032 | 0.035 | 0.169 | 36.592 | 0.035 | 0.127 | 0.294 | 29.101 | 0.0068282 | b.d. | 97.8748 | 1.0077 | 0.001136 | 0.67024 | 1.2922 | 0.0049867 | 0 | 0.00010539 | 0.00074609 | 0.00072486 | 0.0027653 | 0.006858 | 0.00015077 | 0.00075835 | 2.9884 | 65.8469 | b.d. | 5.315e-05 | 0.65289 | 0.0022107 | 0.00080462 | 0.0051713 | 0.40664 | 0.00084451 | 0.014529 | 0.029018 | 0.17443 | 0.00094118 | b.d.
158 | 308_5A_p47 | 2011-04-16 | Olivine | 0.003 | b.d. | 31.488 | 0.022 | 0.05 | 0.151 | 36.83 | 0.069 | 0.112 | 0.312 | 29.352 | b.d. | b.d. | 98.389 | 1.009 | 0.0016144 | 0.67248 | 1.2858 | 0.0044322 | 0.00015935 | 0 | 0.00051025 | 0.0014215 | 0.0024259 | 0.0072398 | 0 | 0.0001742 | 2.9852 | 65.6593 | 0.0002111 | b.d. | 0.65306 | 0.0015199 | 0.0011495 | 0.0046205 | 0.40928 | 0.0016649 | 0.014246 | 0.030795 | 0.17594 | b.d. | b.d.
159 | 308_5A_p48 | 2011-04-16 | Olivine | 0.012 | 0.005 | 31.667 | 0.002 | 0.039 | 0.169 | 36.828 | 0.059 | 0.122 | 0.311 | 29.108 | b.d. | b.d. | 98.322 | 1.009 | 0.0012593 | 0.6669 | 1.2931 | 0.0049607 | 0.00063741 | 0.00017474 | 4.6387e-05 | 0.0012155 | 0.0026426 | 0.0072167 | 0 | 0.00053447 | 2.9877 | 65.9746 | 0.00084439 | 8.8583e-05 | 0.65677 | 0.00013817 | 0.00089657 | 0.0051713 | 0.40926 | 0.0014236 | 0.01425 | 0.030696 | 0.17448 | b.d. | b.d.
160 | 308_5A_p49 | 2011-04-16 | Olivine | 0.007 | 0.002 | 33.296 | b.d. | 0.013 | 0.121 | 36.737 | 0.058 | 0.073 | 0.338 | 28.98 | 0.011715 | b.d. | 99.6367 | 0.99285 | 0.00041407 | 0.65499 | 1.3412 | 0.0035037 | 0.00036679 | 6.895e-05 | 0 | 0.0011788 | 0.0015598 | 0.0077372 | 0.00025385 | 0.00033675 | 3.0045 | 67.1887 | 0.00049256 | 3.5433e-05 | 0.69056 | b.d. | 0.00029886 | 0.0037025 | 0.40825 | 0.0013995 | 0.014031 | 0.033361 | 0.17371 | 0.0016148 | b.d.
161 | 308_5A_p50 | 2011-04-16 | Olivine | b.d. | b.d. | 33.981 | b.d. | b.d. | 0.142 | 36.538 | 0.027 | 0.096 | 0.317 | 28.771 | 0.022867 | b.d. | 99.8949 | 0.98444 | 0 | 0.64827 | 1.3646 | 0.0040991 | 0 | 0 | 0 | 0.00054706 | 0.002045 | 0.0072342 | 0.00049398 | 0.00073198 | 3.0125 | 67.7943 | b.d. | b.d. | 0.70476 | b.d. | b.d. | 0.0043451 | 0.40604 | 0.00065148 | 0.013834 | 0.031288 | 0.17246 | 0.003152 | b.d.
167 | 308_5A_p51 | 2011-04-16 | Olivine | 0.011 | 0.002 | 33.13 | 0.027 | 0.011 | 0.169 | 35.822 | 0.053 | 0.125 | 0.276 | 28.614 | b.d. | b.d. | 98.24 | 0.98315 | 0.00035581 | 0.65676 | 1.3553 | 0.0049695 | 0.00058534 | 7.0021e-05 | 0.00062735 | 0.0010939 | 0.0027124 | 0.006416 | 0 | 0.00075129 | 3.0128 | 67.3585 | 0.00079202 | 2.5464e-05 | 0.64332 | 0.0013541 | 0.00043826 | 0.0036604 | 0.42067 | 0.00099155 | 0.014138 | 0.024125 | 0.24085 | b.d. | b.d.
168 | 308_5A_p52 | 2011-04-16 | Olivine | b.d. | b.d. | 33.988 | 0.018 | 0.033 | 0.123 | 36.298 | 0.029 | 0.131 | 0.282 | 28.688 | 0.0088576 | b.d. | 99.5989 | 0.98135 | 0.0010515 | 0.64863 | 1.3696 | 0.0035629 | 0 | 0 | 0.00041199 | 0.00058961 | 0.0028002 | 0.0064577 | 0.000192 | 0.00010877 | 3.0148 | 67.8618 | b.d. | b.d. | 0.65998 | 0.00090273 | 0.0013148 | 0.0026641 | 0.42626 | 0.00054255 | 0.014318 | 0.024649 | 0.24147 | 0.0014631 | b.d.
169 | 308_5A_p53 | 2011-04-16 | Olivine | 0.004 | 0.001 | 33.06 | 0.018 | 0.28 | 0.187 | 36.247 | 0.078 | 0.097 | 0.325 | 28.715 | 0.017617 | b.d. | 99.0296 | 0.98556 | 0.0089727 | 0.65294 | 1.3398 | 0.0054477 | 0.00021087 | 3.4684e-05 | 0.00041434 | 0.0015949 | 0.0020852 | 0.0074848 | 0.00038405 | 0.00067529 | 3.0056 | 67.2344 | 0.00028801 | 1.2732e-05 | 0.64196 | 0.00090273 | 0.011156 | 0.0040502 | 0.42566 | 0.0014593 | 0.013939 | 0.028408 | 0.2417 | 0.00291 | b.d.
170 | 308_5A_p54 | 2011-04-16 | Olivine | b.d. | 0.004 | 32.91 | b.d. | 0.05 | 0.14 | 35.999 | 0.086 | 0.074 | 0.301 | 28.75 | 0.0055777 | b.d. | 98.3196 | 0.98749 | 0.0016165 | 0.65953 | 1.3456 | 0.0041146 | 0 | 0.00013997 | 0 | 0.001774 | 0.0016049 | 0.0069935 | 0.00012267 | 0.00017412 | 3.0091 | 67.1072 | b.d. | 5.0927e-05 | 0.63904 | b.d. | 0.0019921 | 0.0030323 | 0.42275 | 0.0016089 | 0.013394 | 0.02631 | 0.24199 | 0.00092134 | b.d.
171 | 308_5A_p55 | 2011-04-16 | Olivine | b.d. | b.d. | 32.317 | 0.008 | 0.033 | 0.126 | 36.742 | 0.046 | 0.047 | 0.321 | 28.571 | b.d. | b.d. | 98.211 | 1.0055 | 0.0010643 | 0.65386 | 1.3182 | 0.0036943 | 0 | 0 | 0.00018534 | 0.00094663 | 0.0010169 | 0.0074403 | 0 | 0.0004215 | 2.9922 | 66.8432 | b.d. | b.d. | 0.62753 | 0.00040122 | 0.0013148 | 0.002729 | 0.43147 | 0.00086059 | 0.013277 | 0.028058 | 0.24049 | b.d. | b.d.
222 | 308_5A_p90 | 2011-04-16 | Olivine | 0.013 | b.d. | 33.355 | 0.009 | 0.022 | 0.16 | 36.228 | 0.066 | 0.077 | 0.299 | 29.026 | 0.0026759 | b.d. | 99.2577 | 0.98482 | 0.00070484 | 0.65987 | 1.3515 | 0.00466 | 0.00068517 | 0 | 0.00020712 | 0.0013492 | 0.0016549 | 0.0068844 | 5.8322e-05 | 0.00029348 | 3.0127 | 67.1928 | 0.0002572 | b.d. | 0.70355 | 0.0005552 | 0.00037308 | 0.0014372 | 0.17602 | 0.0014043 | 0.013475 | 0.028178 | 0.33094 | 0.00046248 | b.d.
223 | 308_5A_p91 | 2011-04-16 | Olivine | b.d. | 0.009 | 33.33 | 0.009 | 0.018 | 0.178 | 36.58 | 0.019 | 0.05 | 0.295 | 28.957 | 0.00090671 | b.d. | 99.4459 | 0.99089 | 0.00057466 | 0.65598 | 1.3457 | 0.0051661 | 0 | 0.00031099 | 0.0002064 | 0.00038704 | 0.0010709 | 0.0067685 | 1.9692e-05 | 0.00020802 | 3.0073 | 67.2287 | b.d. | 9.1521e-05 | 0.70302 | 0.0005552 | 0.00030525 | 0.0015989 | 0.17773 | 0.00040428 | 0.01383 | 0.027801 | 0.33015 | 0.0001567 | b.d.
224 | 308_5A_p92 | 2011-04-16 | Olivine | 0.015 | 0.004 | 33.403 | 0.005 | 0.022 | 0.136 | 36.618 | 0.062 | 0.049 | 0.29 | 28.562 | b.d. | b.d. | 99.166 | 0.99268 | 0.0007029 | 0.64753 | 1.3497 | 0.0039501 | 0.00078841 | 0.00013832 | 0.00011475 | 0.0012639 | 0.0010502 | 0.0066588 | 0 | 0.00048309 | 3.0051 | 67.5785 | 0.00029677 | 4.0676e-05 | 0.70456 | 0.00030844 | 0.00037308 | 0.0012216 | 0.17791 | 0.0013192 | 0.013911 | 0.027329 | 0.32565 | b.d. | b.d.
225 | 308_5A_p93 | 2011-04-16 | Olivine | 0.009 | b.d. | 32.789 | 0.023 | 0.033 | 0.115 | 36.87 | 0.027 | 0.081 | 0.329 | 29.019 | b.d. | b.d. | 99.295 | 0.99926 | 0.0010541 | 0.65772 | 1.3245 | 0.0033393 | 0.00047292 | 0 | 0.00052772 | 0.00055029 | 0.0017357 | 0.0075524 | 0 | 0.00066229 | 2.9974 | 66.8197 | 0.00017806 | b.d. | 0.69161 | 0.0014188 | 0.00055962 | 0.001033 | 0.17914 | 0.0005745 | 0.013632 | 0.031005 | 0.33086 | b.d. | b.d.
226 | 308_5A_p94 | 2011-04-16 | Olivine | 0.002 | b.d. | 31.807 | 0.022 | 0.014 | 0.106 | 36.775 | 0.032 | 0.05 | 0.351 | 28.866 | 0.0048429 | b.d. | 98.0298 | 1.0095 | 0.00045294 | 0.66268 | 1.3014 | 0.0031176 | 0.00010645 | 0 | 0.00051128 | 0.00066059 | 0.0010852 | 0.0081612 | 0.00010659 | 0.00045621 | 2.9883 | 66.2605 | 3.957e-05 | b.d. | 0.6709 | 0.0013571 | 0.00023741 | 0.00095214 | 0.17868 | 0.00068089 | 0.01327 | 0.033078 | 0.32911 | 0.00083698 | b.d.
258 | 308_5A_p126 | 2011-04-16 | Olivine | b.d. | b.d. | 31.524 | 0.004 | 0.018 | 0.11 | 36.411 | 0.07 | 0.087 | 0.287 | 28.976 | 0.012656 | b.d. | 97.4997 | 1.0063 | 0.0005863 | 0.66971 | 1.2986 | 0.0032572 | 0 | 0 | 9.3589e-05 | 0.0014548 | 0.001901 | 0.0067183 | 0.00028044 | 0.00056611 | 2.9894 | 65.975 | b.d. | b.d. | 0.66493 | 0.00024675 | 0.00030525 | 0.00098807 | 0.17691 | 0.0014894 | 0.014425 | 0.027047 | 0.33037 | 0.0021874 | b.d.
259 | 308_5A_p127 | 2011-04-16 | Olivine | b.d. | b.d. | 32.76 | 0.004 | 0.024 | 0.139 | 36.138 | 0.07 | 0.109 | 0.31 | 28.763 | b.d. | b.d. | 98.317 | 0.991 | 0.00077567 | 0.65963 | 1.339 | 0.004084 | 0 | 0 | 9.2864e-05 | 0.0014436 | 0.0023633 | 0.0072004 | 0 | 0.00021757 | 3.0058 | 66.9963 | b.d. | b.d. | 0.691 | 0.00024675 | 0.000407 | 0.0012486 | 0.17558 | 0.0014894 | 0.013712 | 0.029214 | 0.32794 | b.d. | b.d.
260 | 308_5A_p128 | 2011-04-16 | Olivine | b.d. | 0.003 | 33.813 | b.d. | 0.03 | 0.141 | 36.92 | 0.063 | 0.093 | 0.318 | 28.444 | 0.0036907 | b.d. | 99.8287 | 0.99305 | 0.00095102 | 0.63982 | 1.3556 | 0.0040634 | 0 | 0.00010293 | 0 | 0.0012743 | 0.0019777 | 0.0072448 | 7.959e-05 | 5.2132e-05 | 3.0042 | 67.9355 | b.d. | 3.0507e-05 | 0.71321 | b.d. | 0.00050874 | 0.0012665 | 0.17938 | 0.0013405 | 0.013383 | 0.029968 | 0.3243 | 0.00063785 | b.d.
261 | 308_5A_p129 | 2011-04-16 | Olivine | 0.006 | b.d. | 33.307 | b.d. | 0.005 | 0.177 | 36.573 | 0.055 | 0.11 | 0.319 | 29.244 | b.d. | b.d. | 99.796 | 0.9886 | 0.00015929 | 0.66108 | 1.3419 | 0.0051262 | 0.00031445 | 0 | 0 | 0.001118 | 0.0023509 | 0.0073036 | 0 | 4.5667e-05 | 3.008 | 66.9958 | 0.00011871 | b.d. | 0.70254 | b.d. | 8.4791e-05 | 0.0015899 | 0.17769 | 0.0011703 | 0.0143 | 0.030062 | 0.33342 | b.d. | b.d.
142 | 308_7A_p17 | 2010-10-08 | Olivine | b.d. | b.d. | 31.867 | 0.01 | 0.031 | 0.175 | 35.919 | 0.106 | 0.112 | 0.333 | 32.187 | 0.0054795 | b.d. | 100.7455 | 0.97669 | 0.00099345 | 0.73193 | 1.2915 | 0.0050983 | 0 | 0 | 0.0002302 | 0.0021675 | 0.0024078 | 0.0076694 | 0.00011946 | 0 | 3.019 | 63.8281 | b.d. | b.d. | 0.65562 | 0.00069972 | 0.000881 | 0.0010777 | 0.2988 | 0.0017086 | 0.013989 | 0.031199 | 0.23512 | 0.00086978 | b.d.
143 | 308_7A_p18 | 2010-10-08 | Olivine | b.d. | b.d. | 31.812 | b.d. | 0.005 | 0.188 | 35.939 | 0.05 | 0.113 | 0.306 | 32.294 | 0.022755 | b.d. | 100.7298 | 0.97779 | 0.00016033 | 0.73478 | 1.2901 | 0.0054802 | 0 | 0 | 0 | 0.001023 | 0.0024307 | 0.0070516 | 0.00049635 | 0.00037331 | 3.0196 | 63.7115 | b.d. | b.d. | 0.65449 | b.d. | 0.0001421 | 0.0011578 | 0.29897 | 0.00080593 | 0.014283 | 0.028669 | 0.2359 | 0.0036119 | b.d.
145 | 308_7A_p20 | 2010-10-08 | Olivine | b.d. | 0.002 | 31.693 | 0.016 | 0.001 | 0.21 | 36.088 | 0.072 | 0.105 | 0.327 | 32.354 | 0.0066465 | b.d. | 100.8746 | 0.98026 | 3.2014e-05 | 0.73496 | 1.2832 | 0.0061116 | 0 | 6.93e-05 | 0.00036794 | 0.0014707 | 0.002255 | 0.0075234 | 0.00014475 | 6.564e-05 | 3.0165 | 63.5818 | b.d. | 1.788e-05 | 0.65204 | 0.0011196 | 2.8419e-05 | 0.0012933 | 0.30021 | 0.0011605 | 0.013713 | 0.030637 | 0.23634 | 0.001055 | b.d.
146 | 308_7A_p21 | 2010-10-08 | Olivine | 0.022 | 0.002 | 31.762 | 0.001 | b.d. | 0.218 | 35.779 | 0.056 | 0.108 | 0.324 | 32.15 | 0.014725 | b.d. | 100.4367 | 0.97651 | 0 | 0.73381 | 1.2921 | 0.0063747 | 0.0011642 | 6.9631e-05 | 2.3106e-05 | 0.0011494 | 0.0023305 | 0.0074899 | 0.00032222 | 0.00020457 | 3.0216 | 63.7784 | 0.00037988 | 1.788e-05 | 0.65346 | 6.9972e-05 | b.d. | 0.0013426 | 0.29764 | 0.00090264 | 0.014202 | 0.030356 | 0.23485 | 0.0023373 | b.d.
147 | 308_7A_p22 | 2010-10-08 | Olivine | 0.017 | 0.003 | 31.971 | 0.001 | 0.015 | 0.161 | 36.219 | 0.054 | 0.121 | 0.309 | 32.23 | 0.0077349 | b.d. | 101.1087 | 0.98047 | 0.00047857 | 0.72965 | 1.29 | 0.0046696 | 0.00089226 | 0.0001036 | 2.2918e-05 | 0.0010993 | 0.0025898 | 0.007085 | 0.00016788 | 4.8118e-05 | 3.0173 | 63.8724 | 0.00029354 | 2.682e-05 | 0.65776 | 6.9972e-05 | 0.00042629 | 0.00099152 | 0.3013 | 0.0008704 | 0.013915 | 0.02895 | 0.23543 | 0.0012278 | b.d.
148 | 308_7A_p23 | 2010-10-08 | Olivine | 0.004 | b.d. | 31.306 | b.d. | 0.005 | 0.174 | 35.806 | 0.055 | 0.099 | 0.32 | 31.939 | 0.01973 | b.d. | 99.7277 | 0.98315 | 0.0001618 | 0.7334 | 1.2812 | 0.0051189 | 0.00021295 | 0 | 0 | 0.0011357 | 0.0021492 | 0.0074422 | 0.00043434 | 0 | 3.0144 | 63.5962 | 6.9069e-05 | b.d. | 0.64408 | b.d. | 0.0001421 | 0.0010716 | 0.29786 | 0.00088652 | 0.013751 | 0.029981 | 0.23331 | 0.0031318 | b.d.
149 | 308_7A_p24 | 2010-10-08 | Olivine | 0.023 | b.d. | 31.41 | 0.009 | 0.008 | 0.179 | 35.86 | 0.057 | 0.104 | 0.341 | 32.099 | 0.0027201 | b.d. | 100.0927 | 0.98147 | 0.00025805 | 0.7347 | 1.2814 | 0.005249 | 0.0012205 | 0 | 0.00020854 | 0.0011732 | 0.0022505 | 0.0079051 | 5.9689e-05 | 0 | 3.0164 | 63.5573 | 0.00039715 | b.d. | 0.64622 | 0.00062975 | 0.00022735 | 0.0011024 | 0.29831 | 0.00091876 | 0.014009 | 0.031948 | 0.23448 | 0.00043177 | b.d.
150 | 308_7A_p25 | 2010-10-08 | Olivine | b.d. | 0.002 | 31.954 | b.d. | b.d. | 0.178 | 35.694 | 0.069 | 0.13 | 0.313 | 32.184 | 0.0096612 | b.d. | 100.5337 | 0.97342 | 0 | 0.73401 | 1.2989 | 0.005201 | 0 | 6.9576e-05 | 0 | 0.0014151 | 0.002803 | 0.0072299 | 0.00021124 | 0.00031253 | 3.0237 | 63.8931 | b.d. | 1.788e-05 | 0.65741 | b.d. | b.d. | 0.0010962 | 0.29693 | 0.0011122 | 0.01378 | 0.029325 | 0.2351 | 0.0015336 | b.d.
165 | 308_7A_p35 | 2010-10-08 | Olivine | 0.024 | b.d. | 33.769 | b.d. | 0.032 | 0.163 | 36.228 | 0.07 | 0.11 | 0.307 | 31.012 | 0.013656 | b.d. | 101.7287 | 0.96915 | 0.0010089 | 0.69379 | 1.3465 | 0.0046719 | 0.0012448 | 0 | 0 | 0.0014082 | 0.0023266 | 0.0069562 | 0.0002929 | 0.00047645 | 3.0283 | 65.995 | 0.00060312 | b.d. | 0.67538 | b.d. | 0.0008662 | 0.00099971 | 0.30888 | 0.0020348 | 0.013772 | 0.032152 | 0.15722 | 0.0019593 | b.d.
166 | 308_7A_p36 | 2010-10-08 | Olivine | b.d. | b.d. | 33.054 | 0.003 | b.d. | 0.21 | 36.249 | 0.037 | 0.128 | 0.325 | 30.856 | b.d. | b.d. | 100.862 | 0.97782 | 0 | 0.69608 | 1.329 | 0.0060694 | 0 | 0 | 6.8511e-05 | 0.00075057 | 0.0027299 | 0.0074256 | 0 | 1.0101e-05 | 3.02 | 65.6269 | b.d. | b.d. | 0.66108 | 0.0001477 | b.d. | 0.001288 | 0.30906 | 0.0010756 | 0.014106 | 0.034037 | 0.15643 | b.d. | b.d.
167 | 308_7A_p37 | 2010-10-08 | Olivine | b.d. | b.d. | 33.306 | 0.033 | 0.032 | 0.212 | 36.657 | 0.047 | 0.11 | 0.307 | 31.13 | 0.025769 | b.d. | 101.8598 | 0.97846 | 0.0010067 | 0.6949 | 1.3251 | 0.0060629 | 0 | 0 | 0.00074572 | 0.00094342 | 0.0023214 | 0.0069408 | 0.00055148 | 0.00053547 | 3.0175 | 65.5988 | b.d. | b.d. | 0.66612 | 0.0016248 | 0.0008662 | 0.0013002 | 0.31253 | 0.0013662 | 0.013805 | 0.032152 | 0.15782 | 0.0036972 | b.d.
168 | 308_7A_p38 | 2010-10-08 | Olivine | b.d. | b.d. | 33.896 | 0.02 | 0.003 | 0.202 | 36.395 | 0.059 | 0.133 | 0.297 | 30.779 | 0.0067103 | b.d. | 101.7907 | 0.97161 | 9.439e-05 | 0.68716 | 1.3488 | 0.0057777 | 0 | 0 | 0.00045202 | 0.0011845 | 0.0028072 | 0.0067157 | 0.00014363 | 0.00031238 | 3.025 | 66.248 | b.d. | b.d. | 0.67792 | 0.0009847 | 8.1206e-05 | 0.0012389 | 0.3103 | 0.0017151 | 0.014098 | 0.031105 | 0.15604 | 0.00096276 | b.d.
169 | 308_7A_p39 | 2010-10-08 | Olivine | b.d. | b.d. | 33.323 | 0.001 | 0.005 | 0.181 | 36.215 | 0.06 | 0.12 | 0.311 | 31.097 | b.d. | b.d. | 101.313 | 0.97344 | 0.0001584 | 0.69903 | 1.3351 | 0.0052127 | 0 | 0 | 2.2756e-05 | 0.0012128 | 0.0025502 | 0.0070806 | 0 | 0.00017398 | 3.024 | 65.6342 | b.d. | b.d. | 0.66646 | 4.9235e-05 | 0.00013534 | 0.0011101 | 0.30877 | 0.0017441 | 0.014028 | 0.032571 | 0.15765 | b.d. | b.d.
170 | 308_7A_p40 | 2010-10-08 | Olivine | b.d. | b.d. | 33.047 | b.d. | b.d. | 0.176 | 35.799 | 0.066 | 0.123 | 0.303 | 30.923 | 0.0036759 | b.d. | 100.4407 | 0.97132 | 0 | 0.70166 | 1.3365 | 0.0051164 | 0 | 0 | 0 | 0.0013467 | 0.0026386 | 0.0069634 | 7.9965e-05 | 0.00037763 | 3.026 | 65.5732 | b.d. | b.d. | 0.66094 | b.d. | b.d. | 0.0010794 | 0.30522 | 0.0019186 | 0.014539 | 0.031733 | 0.15677 | 0.0005274 | b.d.
182 | 308_7A_p52 | 2010-10-08 | Olivine | b.d. | 0.001 | 34.212 | b.d. | b.d. | 0.15 | 37.107 | 0.081 | 0.092 | 0.275 | 29.399 | 0.0046023 | b.d. | 101.3216 | 0.9866 | 0 | 0.6537 | 1.3558 | 0.004273 | 0 | 3.3917e-05 | 0 | 0.0016196 | 0.001934 | 0.0061931 | 9.8108e-05 | 0.00010347 | 3.0108 | 67.4699 | b.d. | 1.0064e-05 | 0.68424 | b.d. | b.d. | 0.00091998 | 0.31637 | 0.0023546 | 0.013644 | 0.028801 | 0.14904 | 0.00066031 | b.d.
183 | 308_7A_p53 | 2010-10-08 | Olivine | b.d. | 0.005 | 35.155 | 0.011 | b.d. | 0.141 | 36.723 | 0.07 | 0.115 | 0.326 | 29.181 | 0.0096563 | b.d. | 101.7367 | 0.97303 | 0 | 0.64661 | 1.3884 | 0.0040028 | 0 | 0.000169 | 0.00024675 | 0.0013948 | 0.0024091 | 0.0073163 | 0.00020514 | 0.00021693 | 3.024 | 68.2254 | b.d. | 5.032e-05 | 0.7031 | 0.00054158 | b.d. | 0.00086478 | 0.3131 | 0.0020348 | 0.014168 | 0.034142 | 0.14794 | 0.0013854 | b.d.
184 | 308_7A_p54 | 2010-10-08 | Olivine | 0.002 | b.d. | 33.21 | b.d. | 0.006 | 0.15 | 36.071 | 0.04 | 0.109 | 0.305 | 30.711 | 0.0068036 | b.d. | 100.6108 | 0.9751 | 0.00019116 | 0.69429 | 1.3381 | 0.0043445 | 0.00010483 | 0 | 0 | 0.00081316 | 0.0023297 | 0.0069836 | 0.00014746 | 0.00036209 | 3.0228 | 65.8391 | 5.026e-05 | b.d. | 0.6642 | b.d. | 0.00016241 | 0.00091998 | 0.30754 | 0.0011628 | 0.013898 | 0.031943 | 0.1557 | 0.00097614 | b.d.
185 | 308_7A_p55 | 2010-10-08 | Olivine | b.d. | b.d. | 32.967 | b.d. | 0.032 | 0.127 | 36.145 | 0.051 | 0.107 | 0.285 | 30.784 | 0.0027496 | b.d. | 100.5007 | 0.97809 | 0.0010206 | 0.69665 | 1.3297 | 0.0036821 | 0 | 0 | 0 | 0.0010378 | 0.0022892 | 0.0065323 | 5.9654e-05 | 5.6087e-05 | 3.0192 | 65.6202 | b.d. | b.d. | 0.65934 | b.d. | 0.0008662 | 0.00077892 | 0.30817 | 0.0014825 | 0.013632 | 0.029848 | 0.15607 | 0.0003945 | b.d.
187 | 308_7A_p57 | 2010-10-08 | Olivine | 0.02 | b.d. | 32.916 | 0.02 | 0.025 | 0.164 | 37.013 | 0.086 | 0.093 | 0.303 | 31.294 | 0.0025777 | b.d. | 101.9366 | 0.98675 | 0.00078551 | 0.6977 | 1.308 | 0.0046844 | 0.0010338 | 0 | 0.0004514 | 0.0017242 | 0.0019603 | 0.006842 | 5.5098e-05 | 0 | 3.01 | 65.2134 | 0.0005026 | b.d. | 0.65832 | 0.0009847 | 0.00067672 | 0.0010058 | 0.31557 | 0.0024999 | 0.013411 | 0.031733 | 0.15865 | 0.00036984 | b.d.
188 | 308_7A_p58 | 2010-10-08 | Olivine | 0.005 | 0.003 | 32.964 | 0.012 | 0.008 | 0.16 | 36.591 | 0.039 | 0.07 | 0.328 | 30.701 | 0.0068085 | b.d. | 100.8878 | 0.98456 | 0.0002537 | 0.69084 | 1.322 | 0.0046126 | 0.00026085 | 0.00010297 | 0.00027335 | 0.00078915 | 0.0014892 | 0.0074753 | 0.00014688 | 0.00033918 | 3.0135 | 65.679 | 0.00012565 | 3.0192e-05 | 0.65928 | 0.00059082 | 0.00021655 | 0.00098131 | 0.31197 | 0.0011337 | 0.013986 | 0.034351 | 0.15564 | 0.00097685 | b.d.
190 | 308_7A_p60 | 2010-10-08 | Olivine | 0.029 | 0.007 | 33.471 | b.d. | 0.039 | 0.156 | 36.438 | 0.06 | 0.036 | 0.31 | 31.231 | 0.0017054 | b.d. | 101.7787 | 0.97446 | 0.0012292 | 0.69848 | 1.3342 | 0.0044699 | 0.0015037 | 0.0002388 | 0 | 0.0012067 | 0.00076118 | 0.007022 | 3.6566e-05 | 0.00059727 | 3.0242 | 65.6372 | 0.00072877 | 7.0447e-05 | 0.66942 | b.d. | 0.0010557 | 0.00095678 | 0.31067 | 0.0017441 | 0.013244 | 0.032466 | 0.15833 | 0.00024468 | b.d.
191 | 308_7A_p61 | 2010-10-08 | Olivine | b.d. | b.d. | 33.396 | 0.011 | 0.046 | 0.14 | 36.331 | 0.037 | 0.033 | 0.259 | 31.374 | 0.0048183 | b.d. | 101.6318 | 0.97361 | 0.0014528 | 0.70313 | 1.3339 | 0.0040197 | 0 | 0 | 0.00024956 | 0.00074565 | 0.00069919 | 0.0058789 | 0.00010353 | 0.00031413 | 3.0241 | 65.4834 | b.d. | b.d. | 0.66792 | 0.00054158 | 0.0012452 | 0.00085865 | 0.30975 | 0.0010756 | 0.012966 | 0.027125 | 0.15906 | 0.00069131 | b.d.
193 | 308_7A_p63 | 2010-10-08 | Olivine | b.d. | 0.005 | 33.14 | 0.001 | 0.028 | 0.132 | 36.503 | 0.096 | 0.065 | 0.296 | 31.337 | 0.014529 | b.d. | 101.6175 | 0.9779 | 0.00088405 | 0.70207 | 1.3233 | 0.0037888 | 0 | 0.00017087 | 2.268e-05 | 0.001934 | 0.0013767 | 0.0067165 | 0.00031206 | 0.00048717 | 3.0189 | 65.336 | b.d. | 5.032e-05 | 0.6628 | 4.9235e-05 | 0.00075793 | 0.00080958 | 0.31122 | 0.0027906 | 0.013377 | 0.031 | 0.15887 | 0.0020845 | b.d.
194 | 308_7A_p64 | 2010-10-08 | Olivine | b.d. | b.d. | 33.197 | b.d. | 0.046 | 0.146 | 37.011 | 0.047 | 0.102 | 0.318 | 31.042 | 0.012769 | b.d. | 101.9218 | 0.98577 | 0.001444 | 0.69143 | 1.3179 | 0.0041663 | 0 | 0 | 0 | 0.00094138 | 0.0021479 | 0.0071739 | 0.00027268 | 0 | 3.0114 | 65.5887 | b.d. | b.d. | 0.66394 | b.d. | 0.0012452 | 0.00089545 | 0.31555 | 0.0013662 | 0.013719 | 0.033304 | 0.15737 | 0.0018321 | b.d.
211 | 308_7A_p76 | 2010-10-08 | Olivine | b.d. | 0.002 | 35.252 | b.d. | b.d. | 0.187 | 36.82 | 0.044 | 0.119 | 0.308 | 29.555 | 0.015784 | b.d. | 102.3028 | 0.97153 | 0 | 0.65217 | 1.3864 | 0.0052865 | 0 | 6.7317e-05 | 0 | 0.00087307 | 0.0024825 | 0.0068835 | 0.00033391 | 0 | 3.0262 | 68.0087 | b.d. | 1.4416e-05 | 0.65054 | b.d. | b.d. | 0.00095104 | 0.38562 | 0.0012818 | 0.014054 | 0.028844 | 0.12123 | 0.0016187 | b.d.
212 | 308_7A_p77 | 2010-10-08 | Olivine | b.d. | b.d. | 33.965 | 0.011 | 0.003 | 0.194 | 35.753 | 0.04 | 0.139 | 0.305 | 29.425 | b.d. | b.d. | 99.835 | 0.96969 | 9.5895e-05 | 0.66741 | 1.3731 | 0.0056374 | 0 | 0 | 0.00025257 | 0.00081584 | 0.0029807 | 0.0070066 | 0 | 0.00034384 | 3.0276 | 67.2912 | b.d. | b.d. | 0.62679 | 0.0004882 | 7.2425e-05 | 0.00098664 | 0.37445 | 0.0011653 | 0.014275 | 0.028563 | 0.1207 | b.d. | b.d.
213 | 308_7A_p78 | 2010-10-08 | Olivine | b.d. | b.d. | 34.473 | b.d. | 0.034 | 0.173 | 36.947 | 0.048 | 0.094 | 0.32 | 29.597 | b.d. | b.d. | 101.686 | 0.9804 | 0.0010633 | 0.65679 | 1.3634 | 0.0049184 | 0 | 0 | 0 | 0.00095783 | 0.0019721 | 0.0071921 | 0 | 1.1252e-05 | 3.0171 | 67.4894 | b.d. | b.d. | 0.63617 | b.d. | 0.00082081 | 0.00087984 | 0.38695 | 0.0013984 | 0.013931 | 0.029968 | 0.1214 | b.d. | b.d.
215 | 308_7A_p80 | 2010-10-08 | Olivine | b.d. | 0.002 | 34.709 | 0.005 | 0.028 | 0.192 | 36.536 | 0.057 | 0.15 | 0.288 | 29.411 | b.d. | b.d. | 101.378 | 0.97303 | 0.00087886 | 0.65505 | 1.3778 | 0.0054785 | 0 | 6.7945e-05 | 0.00011273 | 0.0011416 | 0.0031584 | 0.0064966 | 0 | 0 | 3.0237 | 67.7767 | b.d. | 1.4416e-05 | 0.64052 | 0.00022191 | 0.00067596 | 0.00097647 | 0.38265 | 0.0016606 | 0.01449 | 0.026971 | 0.12064 | b.d. | b.d.
216 | 308_7A_p81 | 2010-10-08 | Olivine | 0.002 | 0.003 | 33.841 | b.d. | 0.019 | 0.176 | 35.943 | 0.051 | 0.15 | 0.316 | 29.339 | 0.01275 | b.d. | 99.8527 | 0.97386 | 0.00060672 | 0.66479 | 1.3667 | 0.0051092 | 0.00010506 | 0.00010369 | 0 | 0.0010391 | 0.0032133 | 0.007252 | 0.00027696 | 0.0001293 | 3.0232 | 67.2751 | 4.0831e-05 | 2.1623e-05 | 0.6245 | b.d. | 0.00045869 | 0.0008951 | 0.37644 | 0.0014858 | 0.014445 | 0.029593 | 0.12035 | 0.0013075 | b.d.
227 | 308_7A_p92 | 2010-10-08 | Olivine | b.d. | b.d. | 29.484 | 0.004 | 0.017 | 0.183 | 34.862 | 0.071 | 0.077 | 0.34 | 34.232 | 0.015651 | b.d. | 99.2857 | 0.97482 | 0.00056024 | 0.8005 | 1.2288 | 0.0054826 | 0 | 0 | 9.4691e-05 | 0.001493 | 0.0017023 | 0.0080526 | 0.00035089 | 0.00033493 | 3.0222 | 60.5536 | b.d. | b.d. | 0.5441 | 0.00017753 | 0.00041041 | 0.0009307 | 0.36511 | 0.0020684 | 0.013567 | 0.031841 | 0.14042 | 0.0016051 | b.d.
228 | 308_7A_p93 | 2010-10-08 | Olivine | 0.028 | b.d. | 30.566 | 0.004 | b.d. | 0.24 | 35.147 | 0.048 | 0.108 | 0.339 | 33.781 | b.d. | b.d. | 100.261 | 0.97015 | 0 | 0.7798 | 1.2576 | 0.0070978 | 0.0014985 | 0 | 9.3473e-05 | 0.00099636 | 0.002357 | 0.0079257 | 0 | 0.00081177 | 3.0283 | 61.725 | 0.00057163 | b.d. | 0.56407 | 0.00017753 | b.d. | 0.0012206 | 0.3681 | 0.0013984 | 0.014029 | 0.031747 | 0.13857 | b.d. | b.d.
229 | 308_7A_p94 | 2010-10-08 | Olivine | b.d. | b.d. | 29.686 | 0.022 | 0.016 | 0.145 | 35.42 | 0.069 | 0.062 | 0.355 | 34.189 | b.d. | b.d. | 99.964 | 0.98111 | 0.00052233 | 0.79197 | 1.2256 | 0.0043032 | 0 | 0 | 0.0005159 | 0.0014373 | 0.0013578 | 0.0083288 | 0 | 0.00037777 | 3.0157 | 60.7466 | b.d. | b.d. | 0.54783 | 0.0009764 | 0.00038626 | 0.00073744 | 0.37096 | 0.0020102 | 0.013119 | 0.033246 | 0.14024 | b.d. | b.d.
239 | 308_7A_p104 | 2010-10-08 | Olivine | 0.002 | b.d. | 31.11 | b.d. | 0.055 | 0.183 | 35.447 | 0.056 | 0.123 | 0.342 | 33.884 | 0.009725 | b.d. | 101.2117 | 0.96832 | 0.0017707 | 0.77409 | 1.2667 | 0.0053561 | 0.00010593 | 0 | 0 | 0.0011504 | 0.0026566 | 0.0079132 | 0.000213 | 0 | 3.0283 | 62.0692 | 4.0831e-05 | b.d. | 0.5741 | b.d. | 0.0013278 | 0.0009307 | 0.37124 | 0.0016314 | 0.014071 | 0.032028 | 0.13899 | 0.00099731 | b.d.
240 | 308_7A_p105 | 2010-10-08 | Olivine | 0.014 | 0.004 | 31.589 | b.d. | 0.003 | 0.179 | 35.848 | 0.061 | 0.116 | 0.293 | 33.982 | 0.0077005 | b.d. | 102.0967 | 0.96953 | 9.5625e-05 | 0.7686 | 1.2734 | 0.0051869 | 0.00073412 | 0.000138 | 0 | 0.0012406 | 0.0024804 | 0.006712 | 0.00016698 | 7.5361e-06 | 3.0283 | 62.3605 | 0.00028582 | 2.8831e-05 | 0.58294 | b.d. | 7.2425e-05 | 0.00091036 | 0.37544 | 0.0017771 | 0.013572 | 0.027439 | 0.13939 | 0.00078969 | b.d.
241 | 308_7A_p106 | 2010-10-08 | Olivine | b.d. | b.d. | 30.8 | b.d. | 0.029 | 0.234 | 35.74 | 0.049 | 0.154 | 0.32 | 33.443 | 0.0017594 | b.d. | 100.7708 | 0.97771 | 0.000935 | 0.7651 | 1.2559 | 0.0068585 | 0 | 0 | 0 | 0.001008 | 0.0033308 | 0.0074147 | 3.8589e-05 | 0.00055344 | 3.0191 | 62.1418 | b.d. | b.d. | 0.56838 | b.d. | 0.0007001 | 0.0011901 | 0.37431 | 0.0014275 | 0.014137 | 0.029968 | 0.13718 | 0.00018043 | b.d.
7 | 308_7A_p1 | 2010-10-29 | Olivine | b.d. | 0.004 | 32.223 | 0.012 | 0.022 | 0.192 | 35.922 | 0.063 | 0.073 | 0.328 | 31.74 | b.d. | b.d. | 100.579 | 0.97624 | 0.00070465 | 0.72138 | 1.3053 | 0.0055906 | 0 | 0.00013867 | 0.00027609 | 0.0012875 | 0.0015685 | 0.0075502 | 0 | 0.00078492 | 3.021 | 64.4054 | b.d. | 3.2351e-05 | 0.42871 | 0.00081446 | 0.00041058 | 0.00095509 | 0.42125 | 0.0010122 | 0.013155 | 0.02159 | 0.28395 | b.d. | b.d.
132 | 308_7A_p18 | 2010-10-29 | Olivine | 0.008 | 0.003 | 33.834 | 0.014 | 0.022 | 0.12 | 37.7848 | 0.059 | 0.055 | 0.325 | 29.788 | b.d. | 0.027216 | 102.04 | 0.99711 | 0.00068423 | 0.65739 | 1.3308 | 0.0033928 | 0.00040932 | 0.00010099 | 0.00031277 | 0.0011708 | 0.0011475 | 0.0072643 | 0 | 0.00057589 | 3.0006 | 66.9353 | 0.00019638 | 2.0453e-05 | 0.84689 | 0.00077101 | 0.00028068 | 0.0007612 | 0.46359 | 0.001981 | 0.013563 | 0.035923 | 0.20967 | b.d. | 0.014954
160 | 308_7A_p46 | 2010-10-29 | Olivine | b.d. | b.d. | 31.535 | b.d. | 0.02 | 0.169 | 37.5962 | 0.036 | 0.127 | 0.339 | 32.168 | 0.020823 | 0.0063183 | 102.0173 | 1.0036 | 0.0006292 | 0.7181 | 1.2547 | 0.0048333 | 0 | 0 | 0 | 0.00072265 | 0.0026803 | 0.0076646 | 0.00044565 | 0.00013524 | 2.9938 | 63.5996 | b.d. | b.d. | 0.78935 | b.d. | 0.00025517 | 0.001072 | 0.46128 | 0.0012087 | 0.014072 | 0.03747 | 0.22642 | 0.0026814 | 0.0034717
161 | 308_7A_p47 | 2010-10-29 | Olivine | b.d. | b.d. | 31.687 | 0.067 | b.d. | 0.172 | 37.1484 | 0.107 | 0.131 | 0.335 | 31.811 | b.d. | 0.016903 | 101.4753 | 0.9968 | 0 | 0.71384 | 1.2673 | 0.0049449 | 0 | 0 | 0.001522 | 0.0021591 | 0.0027792 | 0.0076138 | 0 | 0.00036368 | 2.9974 | 63.9684 | b.d. | b.d. | 0.79315 | 0.0036898 | b.d. | 0.0010911 | 0.45578 | 0.0035926 | 0.014227 | 0.037028 | 0.22391 | b.d. | 0.0092875
162 | 308_7A_p48 | 2010-10-29 | Olivine | 0.022 | b.d. | 32.208 | 0.006 | 0.003 | 0.167 | 37.4066 | 0.041 | 0.143 | 0.327 | 31.698 | 0.011799 | 0.010088 | 102.0435 | 0.99699 | 9.4236e-05 | 0.70653 | 1.2795 | 0.0047689 | 0.0011369 | 0 | 0.00013538 | 0.00082177 | 0.0030134 | 0.007382 | 0.00025213 | 0.00021559 | 3.0009 | 64.4251 | 0.00054006 | b.d. | 0.80619 | 0.00033043 | 3.8275e-05 | 0.0010593 | 0.45895 | 0.0013766 | 0.014715 | 0.036144 | 0.22311 | 0.0015193 | 0.005543
163 | 308_7A_p49 | 2010-10-29 | Olivine | b.d. | 0.003 | 32.099 | b.d. | 0.006 | 0.144 | 37.4139 | 0.053 | 0.018 | 0.324 | 31.592 | b.d. | 0.017262 | 101.6701 | 1.0001 | 0.00018901 | 0.70619 | 1.2788 | 0.0041239 | 0 | 0.00010229 | 0 | 0.0010653 | 0.0003804 | 0.0073353 | 0 | 0.00036997 | 2.9986 | 64.4241 | b.d. | 2.0453e-05 | 0.80346 | b.d. | 7.655e-05 | 0.00091345 | 0.45904 | 0.0017795 | 0.013365 | 0.035812 | 0.22237 | b.d. | 0.0094846
45 | 308_7A_p34 | 2011-04-16 | Olivine | 0.02 | b.d. | 30.026 | 0.007 | 0.012 | 0.211 | 36.561 | 0.092 | 0.088 | 0.347 | 32.17 | 0.0025483 | b.d. | 99.5365 | 1.0042 | 0.00038844 | 0.73891 | 1.2292 | 0.0062091 | 0.001065 | 0 | 0.00016276 | 0.0019002 | 0.0019109 | 0.0080723 | 5.6114e-05 | 0 | 2.992 | 62.4556 | 0.00043168 | b.d. | 0.52353 | 0.00032863 | 0.00020784 | 0.0036713 | 0.17134 | 0.0029487 | 0.013614 | 0.021861 | 0.24579 | 0.00044384 | b.d.
46 | 308_7A_p35 | 2011-04-16 | Olivine | b.d. | b.d. | 29.784 | 0.012 | 0.022 | 0.199 | 36.213 | 0.041 | 0.099 | 0.336 | 32.246 | 0.0057987 | 0.0041906 | 98.962 | 1.0021 | 0.00071751 | 0.74625 | 1.2285 | 0.0059002 | 0 | 0 | 0.00028113 | 0.00085322 | 0.002166 | 0.0078755 | 0.00012865 | 9.2986e-05 | 2.9949 | 62.2102 | b.d. | b.d. | 0.51931 | 0.00056337 | 0.00038104 | 0.0034625 | 0.16971 | 0.0013141 | 0.014325 | 0.021168 | 0.24637 | 0.00101 | 0.0036896
47 | 308_7A_p36 | 2011-04-16 | Olivine | 0.011 | b.d. | 30.749 | b.d. | 0.064 | 0.204 | 37.53 | 0.087 | 0.149 | 0.323 | 32.027 | b.d. | 0.0065492 | 101.1505 | 1.0102 | 0.0020303 | 0.72094 | 1.2337 | 0.0058833 | 0.00057407 | 0 | 0 | 0.001761 | 0.003171 | 0.0073641 | 0 | 0.00014135 | 2.9857 | 63.1156 | 0.00023742 | b.d. | 0.53614 | b.d. | 0.0011085 | 0.0035495 | 0.17588 | 0.0027884 | 0.014483 | 0.020349 | 0.2447 | b.d. | 0.0057664
48 | 308_7A_p37 | 2011-04-16 | Olivine | 0.023 | 0.006 | 30.945 | 0.056 | 0.049 | 0.226 | 36.139 | 0.063 | 0.156 | 0.363 | 31.543 | 0.020691 | b.d. | 99.5897 | 0.99068 | 0.0015831 | 0.72313 | 1.2644 | 0.0066378 | 0.0012224 | 0.00020981 | 0.0012996 | 0.0012987 | 0.0033811 | 0.0084285 | 0.00045475 | 0 | 3.0027 | 63.6166 | 0.00049643 | 4.5886e-05 | 0.53956 | 0.0026291 | 0.00084869 | 0.0039323 | 0.16936 | 0.0020192 | 0.015272 | 0.022869 | 0.241 | 0.0036037 | b.d.
49 | 308_7A_p38 | 2011-04-16 | Olivine | 0.005 | 0.003 | 32.039 | 0.022 | 0.003 | 0.199 | 36.523 | 0.066 | 0.098 | 0.33 | 31.571 | 0.0026759 | b.d. | 100.8617 | 0.9868 | 9.553e-05 | 0.71336 | 1.2903 | 0.0057607 | 0.00026193 | 0.0001034 | 0.00050322 | 0.001341 | 0.0020935 | 0.007552 | 5.7967e-05 | 0 | 3.0082 | 64.3965 | 0.00010792 | 2.2943e-05 | 0.55863 | 0.0010328 | 5.196e-05 | 0.0034625 | 0.17116 | 0.0021154 | 0.014014 | 0.02079 | 0.24121 | 0.00046607 | b.d.
50 | 308_7A_p39 | 2011-04-16 | Olivine | b.d. | b.d. | 31.54 | 0.003 | 0.028 | 0.164 | 36.39 | 0.088 | 0.166 | 0.362 | 32.421 | 0.011568 | 0.007904 | 101.1815 | 0.9849 | 0.00089315 | 0.73383 | 1.2724 | 0.0047557 | 0 | 0 | 6.8739e-05 | 0.0017911 | 0.0035522 | 0.0082986 | 0.00025102 | 0.00017153 | 3.0109 | 63.4217 | b.d. | b.d. | 0.54993 | 0.00014084 | 0.00048496 | 0.0028535 | 0.17054 | 0.0028205 | 0.015172 | 0.022806 | 0.24771 | 0.0020148 | 0.0069592
51 | 308_7A_p40 | 2011-04-16 | Olivine | 0.022 | 0.002 | 32.765 | 0.024 | 0.011 | 0.216 | 36.928 | 0.049 | 0.098 | 0.309 | 28.696 | 0.0077594 | 0.0060044 | 99.1338 | 1.0015 | 0.00035161 | 0.65087 | 1.3245 | 0.0062767 | 0.0011569 | 6.9194e-05 | 0.00055106 | 0.00099939 | 0.0021014 | 0.0070984 | 0.00016873 | 0.00013058 | 2.9958 | 67.0512 | 0.00047484 | 1.5295e-05 | 0.57129 | 0.0011267 | 0.00019052 | 0.0037583 | 0.17306 | 0.0015705 | 0.014053 | 0.019467 | 0.21925 | 0.0013515 | 0.0052867
52 | 308_7A_p41 | 2011-04-16 | Olivine | 0.026 | b.d. | 32.352 | 0.006 | b.d. | 0.168 | 37.121 | 0.05 | 0.087 | 0.338 | 28.763 | 0.017755 | 0.0068947 | 98.9356 | 1.0085 | 0 | 0.65347 | 1.31 | 0.0048899 | 0.0013695 | 0 | 0.00013799 | 0.0010215 | 0.0018687 | 0.0077775 | 0.00038671 | 0.00015019 | 2.9895 | 66.7186 | 0.00056118 | b.d. | 0.56409 | 0.00028169 | b.d. | 0.0029231 | 0.17396 | 0.0016026 | 0.014094 | 0.021294 | 0.21976 | 0.0030923 | 0.0060705
53 | 308_7A_p42 | 2011-04-16 | Olivine | 0.001 | 0.003 | 33.041 | b.d. | 0.048 | 0.188 | 37.055 | 0.037 | 0.115 | 0.33 | 28.951 | b.d. | 0.013587 | 99.7826 | 0.99918 | 0.0015254 | 0.65286 | 1.328 | 0.0054314 | 5.2281e-05 | 0.00010319 | 0 | 0.00075028 | 0.0024517 | 0.007537 | 0 | 0.00029377 | 2.9982 | 67.0411 | 2.1584e-05 | 2.2943e-05 | 0.5761 | b.d. | 0.00083137 | 0.0032711 | 0.17365 | 0.0011859 | 0.014318 | 0.02079 | 0.22119 | b.d. | 0.011963
7 | 308_8A_p2 | 2010-11-17 | Olivine | 0.006 | b.d. | 32.901 | b.d. | 0.042 | 0.259 | 35.55 | 0.051 | 0.206 | 0.279 | 30.322 | 0.0077496 | b.d. | 99.6237 | 0.97112 | 0.0013522 | 0.6927 | 1.3396 | 0.0075804 | 0.00031778 | 0 | 0 | 0.0010477 | 0.0044492 | 0.0064554 | 0.00016973 | 0 | 3.025 | 65.9155 | 0.00019876 | b.d. | 1.3073 | b.d. | 0.0011846 | 0.0012657 | 0.12907 | 0.0011415 | 0.01578 | 0.022734 | 0.3002 | 0.001166 | b.d.
8 | 308_8A_p3 | 2010-11-17 | Olivine | b.d. | 0.003 | 36.068 | 0.009 | b.d. | 0.255 | 36.775 | 0.034 | 0.302 | 0.244 | 26.51 | 0.0048331 | b.d. | 100.2048 | 0.97792 | 0 | 0.58954 | 1.4296 | 0.0072652 | 0 | 0.00010176 | 0.00020261 | 0.00067991 | 0.0063494 | 0.0054957 | 0.00010304 | 0.00031098 | 3.0179 | 70.8019 | b.d. | 2.8403e-05 | 1.4331 | 0.00037663 | b.d. | 0.0012462 | 0.13351 | 0.00076102 | 0.017335 | 0.019882 | 0.26246 | 0.00072717 | b.d.
9 | 308_8A_p4 | 2010-11-17 | Olivine | b.d. | b.d. | 27.458 | 0.008 | b.d. | 0.292 | 35.004 | 0.15 | 0.213 | 0.37 | 38.386 | b.d. | b.d. | 101.881 | 0.97122 | 0 | 0.8907 | 1.1355 | 0.0086804 | 0 | 0 | 0.00018792 | 0.0031298 | 0.0046726 | 0.0086954 | 0 | 0.00020324 | 3.023 | 56.042 | b.d. | b.d. | 1.091 | 0.00033478 | b.d. | 0.001427 | 0.12708 | 0.0033574 | 0.016209 | 0.030149 | 0.38004 | b.d. | b.d.
11 | 308_8A_p6 | 2010-11-17 | Olivine | b.d. | 0.005 | 34.766 | 0.011 | 0.029 | 0.248 | 36.723 | 0.047 | 0.275 | 0.277 | 29.303 | 0.0057692 | b.d. | 101.6898 | 0.97418 | 0.00090668 | 0.65009 | 1.3747 | 0.0070488 | 0 | 0.0001692 | 0.00024704 | 0.00093761 | 0.0057678 | 0.006224 | 0.00012271 | 0.00042565 | 3.0212 | 67.8928 | b.d. | 4.7338e-05 | 1.3814 | 0.00046032 | 0.00081794 | 0.001212 | 0.13332 | 0.001052 | 0.016995 | 0.022571 | 0.29011 | 0.00086802 | b.d.
12 | 308_8A_p7 | 2010-11-17 | Olivine | 0.012 | b.d. | 35.67 | 0.001 | 0.038 | 0.255 | 36.8 | 0.039 | 0.378 | 0.282 | 27.242 | 0.0058085 | b.d. | 100.7228 | 0.97682 | 0.0011888 | 0.60473 | 1.4113 | 0.0072521 | 0.00061758 | 0 | 2.2472e-05 | 0.00077849 | 0.007933 | 0.0063402 | 0.00012362 | 0.00041261 | 3.0181 | 70.0032 | 0.00039752 | b.d. | 1.4173 | 4.1848e-05 | 0.0010718 | 0.0012462 | 0.1336 | 0.00087293 | 0.017955 | 0.022978 | 0.26971 | 0.00087393 | b.d.
13 | 308_8A_p8 | 2010-11-17 | Olivine | 0.013 | 0.003 | 21.529 | 0.001 | 0.051 | 0.254 | 34.129 | 0.208 | 0.134 | 0.416 | 44.05 | b.d. | b.d. | 100.788 | 0.98632 | 0.0017371 | 1.0646 | 0.92737 | 0.0078648 | 0.00072842 | 0.0001106 | 2.4466e-05 | 0.0045204 | 0.0030618 | 0.010183 | 0 | 0.00025164 | 3.0071 | 46.5549 | 0.00043065 | 2.8403e-05 | 0.85541 | 4.1848e-05 | 0.0014384 | 0.0012413 | 0.12391 | 0.0046556 | 0.014753 | 0.033897 | 0.43612 | b.d. | b.d.
14 | 308_8A_p9 | 2010-11-17 | Olivine | 0.013 | b.d. | 25.416 | b.d. | 0.014 | 0.279 | 35.158 | 0.102 | 0.175 | 0.324 | 38.976 | b.d. | b.d. | 100.457 | 0.99177 | 0.00046545 | 0.91948 | 1.0686 | 0.0084324 | 0.00071101 | 0 | 0 | 0.0021638 | 0.003903 | 0.0077414 | 0 | 0.00072764 | 3.0042 | 53.7513 | 0.00043065 | b.d. | 1.0099 | b.d. | 0.00039487 | 0.0013635 | 0.12764 | 0.0022831 | 0.015243 | 0.026401 | 0.38588 | b.d. | b.d.
15 | 308_8A_p10 | 2010-11-17 | Olivine | b.d. | b.d. | 32.891 | 0.05 | 0.031 | 0.249 | 36.466 | 0.074 | 0.29 | 0.245 | 29.506 | 0.021637 | b.d. | 99.8236 | 0.98712 | 0.000989 | 0.66795 | 1.3271 | 0.0072217 | 0 | 0 | 0.0011458 | 0.0015064 | 0.0062066 | 0.0056174 | 0.00046958 | 0.00012324 | 3.0058 | 66.5189 | b.d. | b.d. | 1.3069 | 0.0020924 | 0.00087435 | 0.0012169 | 0.13239 | 0.0016563 | 0.016878 | 0.019963 | 0.29212 | 0.0032554 | b.d.
16 | 308_8A_p11 | 2010-11-17 | Olivine | 0.027 | 0.001 | 37.327 | b.d. | 0.004 | 0.249 | 36.844 | 0.036 | 0.353 | 0.244 | 25.892 | 0.016823 | b.d. | 100.9938 | 0.96951 | 0.00012405 | 0.56978 | 1.464 | 0.0070201 | 0.0013775 | 3.3567e-05 | 0 | 0.00071238 | 0.0073441 | 0.0054383 | 0.00035493 | 0.00026578 | 3.0266 | 71.9843 | 0.00089443 | 9.4677e-06 | 1.4831 | b.d. | 0.00011282 | 0.0012169 | 0.13376 | 0.00080578 | 0.017968 | 0.019882 | 0.25634 | 0.0025312 | b.d.
17 | 308_8A_p12 | 2010-11-17 | Olivine | 0.006 | b.d. | 39.265 | 0.015 | 0.013 | 0.25 | 37.66 | 0.056 | 0.366 | 0.233 | 24.056 | b.d. | b.d. | 101.92 | 0.97168 | 0.00039531 | 0.51907 | 1.51 | 0.006911 | 0.00030015 | 0 | 0.00032765 | 0.0010866 | 0.0074662 | 0.005092 | 0 | 0.00030213 | 3.023 | 74.4188 | 0.00019876 | b.d. | 1.5601 | 0.00062772 | 0.00036666 | 0.0012218 | 0.13673 | 0.0012534 | 0.017861 | 0.018986 | 0.23817 | b.d. | b.d.
18 | 308_8A_p13 | 2010-11-17 | Olivine | 0.026 | b.d. | 38.231 | 0.019 | 0.042 | 0.246 | 37.442 | 0.035 | 0.403 | 0.259 | 23.548 | 0.023828 | b.d. | 100.2748 | 0.98031 | 0.001296 | 0.5156 | 1.4919 | 0.0069008 | 0.0013198 | 0 | 0.00042114 | 0.00068912 | 0.0083423 | 0.0057437 | 0.00050019 | 0.00036604 | 3.014 | 74.3169 | 0.0008613 | b.d. | 1.519 | 0.00079511 | 0.0011846 | 0.0012022 | 0.13594 | 0.0007834 | 0.018296 | 0.021104 | 0.23314 | 0.0035851 | b.d.
19 | 308_8A_p14 | 2010-11-17 | Olivine | b.d. | 0.004 | 37.275 | 0.042 | 0.021 | 0.245 | 37.309 | 0.056 | 0.405 | 0.243 | 23.346 | 0.021725 | b.d. | 98.9677 | 0.98897 | 0.00065606 | 0.51753 | 1.4727 | 0.0069582 | 0 | 0.00013526 | 0.00094253 | 0.0011163 | 0.0084879 | 0.0054558 | 0.00046171 | 8.0049e-05 | 3.0038 | 73.9967 | b.d. | 3.7871e-05 | 1.481 | 0.0017576 | 0.0005923 | 0.0011973 | 0.13545 | 0.0012534 | 0.018711 | 0.0198 | 0.23114 | 0.0032687 | b.d.
20 | 308_8A_p15 | 2010-11-17 | Olivine | 0.03 | 0.005 | 35.726 | 0.033 | 0.056 | 0.247 | 37.163 | 0.063 | 0.395 | 0.261 | 24.668 | b.d. | b.d. | 98.647 | 0.99445 | 0.0017661 | 0.55203 | 1.4249 | 0.0070815 | 0.0015565 | 0.00017067 | 0.00074758 | 0.0012678 | 0.0083569 | 0.0059156 | 0 | 5.5811e-05 | 2.999 | 72.0768 | 0.00099381 | 4.7338e-05 | 1.4195 | 0.001381 | 0.0015795 | 0.0012071 | 0.13492 | 0.0014101 | 0.018644 | 0.021267 | 0.24422 | b.d. | b.d.
21 | 308_8A_p16 | 2010-11-17 | Olivine | 0.017 | 0.002 | 37.269 | b.d. | 0.038 | 0.272 | 37.35 | 0.031 | 0.339 | 0.249 | 23.432 | b.d. | b.d. | 98.999 | 0.9898 | 0.0011869 | 0.51931 | 1.4721 | 0.007723 | 0.00087348 | 6.761e-05 | 0 | 0.00061779 | 0.0071029 | 0.0055891 | 0 | 0.00073577 | 3.0059 | 73.9228 | 0.00056316 | 1.8935e-05 | 1.4808 | b.d. | 0.0010718 | 0.0013293 | 0.1356 | 0.00069387 | 0.017764 | 0.020289 | 0.23199 | b.d. | b.d.
22 | 308_8A_p17 | 2010-11-17 | Olivine | 0.024 | 0.006 | 36.751 | b.d. | 0.092 | 0.254 | 36.864 | 0.068 | 0.495 | 0.256 | 24.128 | 0.019666 | b.d. | 98.9577 | 0.98237 | 0.0028894 | 0.53771 | 1.4597 | 0.0072521 | 0.00124 | 0.00020396 | 0 | 0.0013627 | 0.010429 | 0.0057783 | 0.00042018 | 0.00028816 | 3.0101 | 73.0802 | 0.00079505 | 5.6806e-05 | 1.4602 | b.d. | 0.0025948 | 0.0012413 | 0.13384 | 0.001522 | 0.019949 | 0.02086 | 0.23888 | 0.0029589 | b.d.
23 | 308_8A_p18 | 2010-11-17 | Olivine | 0.016 | 0.004 | 34.636 | 0.022 | b.d. | 0.222 | 36.474 | 0.059 | 0.3 | 0.276 | 29.372 | 0.0067103 | b.d. | 101.3877 | 0.97171 | 0 | 0.6544 | 1.3754 | 0.0063367 | 0.00082645 | 0.00013594 | 0.00049619 | 0.001182 | 0.0063191 | 0.006228 | 0.00014333 | 6.1893e-05 | 3.0236 | 67.7597 | 0.00053003 | 3.7871e-05 | 1.3762 | 0.00092065 | b.d. | 0.0010849 | 0.13242 | 0.0013206 | 0.01716 | 0.022489 | 0.2908 | 0.0010096 | b.d.
80 | 308_8A_p70 | 2010-11-17 | Olivine | b.d. | b.d. | 28.913 | b.d. | 0.014 | 0.293 | 35.33 | 0.092 | 0.134 | 0.329 | 32.493 | b.d. | b.d. | 97.598 | 0.99626 | 0.00046528 | 0.76625 | 1.2152 | 0.0088522 | 0 | 0 | 0 | 0.0019509 | 0.0029875 | 0.0078579 | 0 | 0.00013083 | 3.0001 | 61.3291 | b.d. | b.d. | 1.1588 | b.d. | 0.00035667 | 0.0023587 | 0.35801 | 0.001696 | 0.014499 | 0.026372 | 0.31066 | b.d. | b.d.
81 | 308_8A_p71 | 2010-11-17 | Olivine | 0.016 | 0.001 | 31.525 | b.d. | 0.027 | 0.262 | 35.861 | 0.049 | 0.204 | 0.31 | 30.047 | 0.0097594 | b.d. | 98.3118 | 0.99067 | 0.00087907 | 0.69417 | 1.2981 | 0.0077547 | 0.00085698 | 3.524e-05 | 0 | 0.0010179 | 0.0044557 | 0.0072536 | 0.00021616 | 0.00041626 | 3.006 | 65.1563 | 0.00050138 | 1.1593e-05 | 1.2635 | b.d. | 0.00068787 | 0.0021092 | 0.36339 | 0.00090331 | 0.015606 | 0.024849 | 0.28727 | 0.0016228 | b.d.
82 | 308_8A_p72 | 2010-11-17 | Olivine | 0.005 | b.d. | 30.034 | b.d. | b.d. | 0.329 | 34.875 | 0.076 | 0.171 | 0.316 | 33.562 | 0.012627 | b.d. | 99.3806 | 0.97169 | 0 | 0.78202 | 1.2473 | 0.0098213 | 0.0002701 | 0 | 0 | 0.0015924 | 0.0037669 | 0.0074574 | 0.00028207 | 0.00064868 | 3.0248 | 61.4635 | 0.00015668 | b.d. | 1.2037 | b.d. | b.d. | 0.0026486 | 0.3534 | 0.001401 | 0.015458 | 0.02533 | 0.32088 | 0.0020997 | b.d.
83 | 308_8A_p73 | 2010-11-17 | Olivine | b.d. | b.d. | 23.698 | 0.011 | b.d. | 0.26 | 34.433 | 0.075 | 0.102 | 0.401 | 41.082 | 0.0056318 | b.d. | 100.0676 | 0.98783 | 0 | 0.98563 | 1.0133 | 0.0079917 | 0 | 0 | 0.00026716 | 0.001618 | 0.0023136 | 0.009744 | 0.00012954 | 6.2566e-05 | 3.0089 | 50.693 | b.d. | b.d. | 0.94979 | 0.00057752 | b.d. | 0.0020931 | 0.34892 | 0.0013826 | 0.013954 | 0.032143 | 0.39278 | 0.00093648 | b.d.
84 | 308_8A_p74 | 2010-11-17 | Olivine | b.d. | b.d. | 27.85 | b.d. | 0.022 | 0.301 | 35.18 | 0.062 | 0.102 | 0.342 | 34.542 | b.d. | b.d. | 98.401 | 0.99345 | 0.00073219 | 0.81574 | 1.1722 | 0.009107 | 0 | 0 | 0 | 0.0013166 | 0.0022773 | 0.0081801 | 0 | 0.0003494 | 3.0037 | 58.9659 | b.d. | b.d. | 1.1162 | b.d. | 0.00056048 | 0.0024231 | 0.35649 | 0.001143 | 0.015065 | 0.027414 | 0.33025 | b.d. | b.d.
157 | 308_8A_p29 | 2010-11-26 | Olivine | b.d. | b.d. | 30.06 | b.d. | b.d. | 0.322 | 35.544 | 0.082 | 0.144 | 0.352 | 34.031 | 0.017597 | 0.020267 | 100.5729 | 0.97826 | 0 | 0.78329 | 1.2331 | 0.0094952 | 0 | 0 | 0 | 0.0016972 | 0.0031335 | 0.0082057 | 0.00038831 | 0.00044728 | 3.0183 | 61.1548 | b.d. | b.d. | 1.1481 | b.d. | b.d. | 0.0019654 | 0.23878 | 0.00071508 | 0.014976 | 0.023336 | 0.19612 | 0.0025452 | 0.01672
158 | 308_8A_p30 | 2010-11-26 | Olivine | b.d. | b.d. | 30.938 | b.d. | b.d. | 0.276 | 36.092 | 0.057 | 0.223 | 0.333 | 32.348 | 0.03272 | 0.038024 | 100.3377 | 0.98647 | 0 | 0.7394 | 1.2604 | 0.0080824 | 0 | 0 | 0 | 0.0011716 | 0.004819 | 0.0077091 | 0.00071702 | 0.00083333 | 3.0096 | 63.026 | b.d. | b.d. | 1.1816 | b.d. | b.d. | 0.0016846 | 0.24246 | 0.00049707 | 0.016011 | 0.022077 | 0.18642 | 0.0047325 | 0.031368
159 | 308_8A_p31 | 2010-11-26 | Olivine | 0.009 | b.d. | 31.438 | 0.006 | 0.02 | 0.249 | 36.229 | 0.051 | 0.21 | 0.309 | 30.706 | 0.0027496 | 0.0017126 | 99.2315 | 0.99304 | 0.00064609 | 0.70387 | 1.2844 | 0.0073125 | 0.0004783 | 0 | 0.00013923 | 0.0010512 | 0.004551 | 0.0071739 | 6.0426e-05 | 3.7641e-05 | 3.0033 | 64.599 | 8.5767e-05 | b.d. | 1.2007 | 0.00038793 | 0.00043367 | 0.0015198 | 0.24338 | 0.00044475 | 0.01596 | 0.020486 | 0.17696 | 0.00039769 | 0.0014128
160 | 308_8A_p32 | 2010-11-26 | Olivine | 0.02 | b.d. | 28.128 | b.d. | 0.037 | 0.279 | 35.575 | 0.061 | 0.194 | 0.303 | 34.58 | 0.0047005 | 0.027368 | 99.2091 | 0.99522 | 0.0012199 | 0.80901 | 1.1729 | 0.0083625 | 0.0010848 | 0 | 0 | 0.0012833 | 0.0042909 | 0.0071796 | 0.00010543 | 0.00061392 | 3.0012 | 59.1795 | 0.00019059 | b.d. | 1.0743 | b.d. | 0.00080228 | 0.0017029 | 0.23899 | 0.00053195 | 0.015811 | 0.020088 | 0.19928 | 0.00067986 | 0.022578
161 | 308_8A_p33 | 2010-11-26 | Olivine | 0.021 | 0.001 | 29.823 | b.d. | 0.014 | 0.28 | 35.294 | 0.107 | 0.129 | 0.335 | 34.246 | b.d. | 0.0049152 | 100.2549 | 0.97614 | 0.00045635 | 0.7921 | 1.2294 | 0.0082972 | 0.0011261 | 3.5281e-05 | 0 | 0.0022255 | 0.0028208 | 0.0078477 | 0 | 0.000109 | 3.0206 | 60.8166 | 0.00020012 | 1.2742e-05 | 1.1391 | b.d. | 0.00030357 | 0.001709 | 0.2371 | 0.00093309 | 0.015286 | 0.022209 | 0.19736 | b.d. | 0.0040548
162 | 308_8A_p34 | 2010-11-26 | Olivine | b.d. | 0.003 | 28.092 | b.d. | 0.015 | 0.274 | 34.885 | 0.107 | 0.134 | 0.416 | 36.822 | b.d. | 0.015696 | 100.7637 | 0.97272 | 0.00049294 | 0.85864 | 1.1675 | 0.0081857 | 0 | 0.00010671 | 0 | 0.0022436 | 0.0029541 | 0.0098249 | 0 | 0.00035095 | 3.0234 | 57.6224 | b.d. | 3.8225e-05 | 1.0729 | b.d. | 0.00032525 | 0.0016724 | 0.23435 | 0.00093309 | 0.014981 | 0.027579 | 0.2122 | b.d. | 0.012949
163 | 308_8A_p35 | 2010-11-26 | Olivine | 0.011 | b.d. | 29.886 | 0.009 | 0.014 | 0.265 | 35.668 | 0.03 | 0.147 | 0.336 | 34.748 | 0.0028527 | 0.021093 | 101.1379 | 0.97851 | 0.00045266 | 0.79721 | 1.2221 | 0.0077892 | 0.00058509 | 0 | 0.00020903 | 0.00061892 | 0.0031885 | 0.0078075 | 6.2746e-05 | 0.000464 | 3.019 | 60.5197 | 0.00010483 | b.d. | 1.1415 | 0.0005819 | 0.00030357 | 0.0016175 | 0.23961 | 0.00026161 | 0.014524 | 0.022276 | 0.20025 | 0.0004126 | 0.017401
164 | 308_8A_p36 | 2010-11-26 | Olivine | b.d. | b.d. | 28.866 | 0.015 | b.d. | 0.259 | 35.629 | 0.051 | 0.174 | 0.335 | 35.797 | 0.01075 | b.d. | 101.1367 | 0.98207 | 0 | 0.82517 | 1.1859 | 0.0076489 | 0 | 0 | 0.00035003 | 0.0010571 | 0.003792 | 0.0078212 | 0.00023756 | 0 | 3.0143 | 58.9694 | b.d. | b.d. | 1.1025 | 0.00096983 | b.d. | 0.0015809 | 0.23935 | 0.00044475 | 0.015956 | 0.022209 | 0.2063 | 0.0015548 | b.d.
165 | 308_8A_p37 | 2010-11-26 | Olivine | b.d. | b.d. | 32.258 | b.d. | 0.005 | 0.276 | 36.223 | 0.023 | 0.252 | 0.327 | 30.391 | 0.0048871 | 0.013229 | 99.7731 | 0.98639 | 0.00016047 | 0.69209 | 1.3093 | 0.0080525 | 0 | 0 | 0 | 0.00047099 | 0.0054255 | 0.0075422 | 0.0001067 | 0.00028885 | 3.0103 | 65.4193 | b.d. | b.d. | 1.2321 | b.d. | 0.00010842 | 0.0016846 | 0.24334 | 0.00020057 | 0.016531 | 0.021679 | 0.17514 | 0.00070685 | 0.010913
166 | 308_8A_p38 | 2010-11-26 | Olivine | 0.015 | b.d. | 32.44 | 0.018 | 0.016 | 0.28 | 36.56 | 0.036 | 0.249 | 0.311 | 29.381 | 0.0048232 | 0.019883 | 99.3307 | 0.99433 | 0.00051286 | 0.66826 | 1.315 | 0.0081591 | 0.00079097 | 0 | 0.00041445 | 0.00073629 | 0.0053543 | 0.0071642 | 0.00010517 | 0.0004336 | 3.0017 | 66.3056 | 0.00014295 | b.d. | 1.239 | 0.0011638 | 0.00034693 | 0.001709 | 0.2456 | 0.00031394 | 0.016434 | 0.020618 | 0.16932 | 0.00069762 | 0.016402
195 | 308_8A_p62 | 2010-11-26 | Olivine | 0.024 | b.d. | 30.657 | 0.021 | 0.018 | 0.264 | 35.529 | 0.112 | 0.185 | 0.339 | 32.965 | 0.01745 | 0.017013 | 100.1485 | 0.97733 | 0.00058356 | 0.75834 | 1.257 | 0.0077807 | 0.00128 | 0 | 0.00048905 | 0.0023169 | 0.0040235 | 0.0078985 | 0.00038485 | 0.00037526 | 3.0178 | 62.3708 | 0.00022013 | b.d. | 0.65214 | 0.00099663 | 0.00034579 | 0.0007816 | 0.25607 | 0.0019071 | 0.015558 | 0.036551 | 0.23984 | 0.0020374 | 0.015311
196 | 308_8A_p63 | 2010-11-26 | Olivine | 0.036 | 0.002 | 33.972 | 0.003 | 0.018 | 0.248 | 36.414 | 0.037 | 0.212 | 0.301 | 29.779 | 0.0058183 | 0.011231 | 101.039 | 0.97569 | 0.00056842 | 0.66728 | 1.3567 | 0.0071195 | 0.0018702 | 6.8359e-05 | 6.8052e-05 | 0.00074553 | 0.0044911 | 0.0068312 | 0.00012499 | 0.00024129 | 3.0218 | 67.032 | 0.00033019 | 2.1128e-05 | 0.72265 | 0.00014238 | 0.00034579 | 0.00073423 | 0.26245 | 0.00063002 | 0.015815 | 0.032454 | 0.21666 | 0.00067932 | 0.010107
267 | 308_8A_p1 | 2011-04-16 | Olivine | 0.014 | b.d. | 28.811 | 0.01 | 0.046 | 0.219 | 35.857 | 0.073 | 0.261 | 0.307 | 35.25 | 0.019642 | b.d. | 100.8676 | 0.98762 | 0.0014932 | 0.81196 | 1.1828 | 0.0064628 | 0.00074764 | 0 | 0.00023318 | 0.001512 | 0.0056837 | 0.0071621 | 0.00043375 | 0.0001385 | 3.0062 | 59.2954 | 0.00020734 | b.d. | 0.81996 | 0.00064573 | 0.00083492 | 0.0034302 | 0.22596 | 0.0015211 | 0.016834 | 0.019677 | 0.1225 | 0.0023069 | b.d.
268 | 308_8A_p2 | 2011-04-16 | Olivine | b.d. | b.d. | 31.836 | 0.015 | b.d. | 0.218 | 36.844 | 0.035 | 0.305 | 0.261 | 30.797 | 0.010828 | b.d. | 100.3218 | 0.99693 | 0 | 0.69688 | 1.284 | 0.0063199 | 0 | 0 | 0.00034361 | 0.00071218 | 0.0065249 | 0.0059817 | 0.00023491 | 0.0002075 | 2.9981 | 64.8187 | b.d. | b.d. | 0.90605 | 0.00096859 | b.d. | 0.0034145 | 0.23218 | 0.0007293 | 0.016989 | 0.016729 | 0.10702 | 0.0012718 | b.d.
269 | 308_8A_p3 | 2011-04-16 | Olivine | 0.01 | b.d. | 32.227 | 0.034 | 0.005 | 0.234 | 37.215 | 0.069 | 0.33 | 0.292 | 29.419 | 0.0066612 | b.d. | 99.8417 | 1.0045 | 0.00015905 | 0.66405 | 1.2965 | 0.0067669 | 0.00052331 | 0 | 0.00077691 | 0.0014005 | 0.0070422 | 0.0066755 | 0.00014415 | 0.00040732 | 2.9889 | 66.1294 | 0.0001481 | b.d. | 0.91718 | 0.0021955 | 9.0753e-05 | 0.0036651 | 0.23452 | 0.0014378 | 0.01749 | 0.018716 | 0.10223 | 0.00078237 | b.d.
270 | 308_8A_p4 | 2011-04-16 | Olivine | 0.038 | b.d. | 31.996 | 0.015 | 0.027 | 0.213 | 36.882 | 0.036 | 0.312 | 0.307 | 28.811 | 0.010823 | b.d. | 98.6478 | 1.0062 | 0.00086817 | 0.65735 | 1.3011 | 0.0062262 | 0.0020101 | 0 | 0.00034646 | 0.0007386 | 0.00673 | 0.0070943 | 0.00023675 | 0.00021474 | 2.9892 | 66.4353 | 0.00056279 | b.d. | 0.91061 | 0.00096859 | 0.00049006 | 0.0033362 | 0.23242 | 0.00075013 | 0.017129 | 0.019677 | 0.10012 | 0.0012712 | b.d.
271 | 308_8A_p5 | 2011-04-16 | Olivine | b.d. | b.d. | 32.585 | 0.019 | 0.011 | 0.227 | 37.053 | 0.055 | 0.307 | 0.291 | 27.727 | 0.01773 | b.d. | 98.2927 | 1.009 | 0.00035303 | 0.63143 | 1.3226 | 0.0066229 | 0 | 0 | 0.00043802 | 0.0011263 | 0.0066097 | 0.0067119 | 0.00038709 | 0.00029677 | 2.9855 | 67.6853 | b.d. | b.d. | 0.92737 | 0.0012269 | 0.00019966 | 0.0035555 | 0.2335 | 0.001146 | 0.017622 | 0.018652 | 0.096355 | 0.0020824 | b.d.
272 | 308_8A_p6 | 2011-04-16 | Olivine | 0.004 | 0.003 | 34.507 | 0.02 | 0.029 | 0.228 | 37.537 | 0.054 | 0.386 | 0.286 | 26.226 | 0.024735 | b.d. | 99.3047 | 1.0027 | 0.00091302 | 0.58589 | 1.3739 | 0.0065256 | 0.00020717 | 0.00010223 | 0.0004523 | 0.0010848 | 0.0081525 | 0.0064711 | 0.00052976 | 0.00070792 | 2.9877 | 70.1052 | 5.9241e-05 | 3.0767e-05 | 0.98207 | 0.0012915 | 0.00052637 | 0.0035711 | 0.23655 | 0.0011252 | 0.017795 | 0.018331 | 0.091139 | 0.0029051 | b.d.
273 | 308_8A_p7 | 2011-04-16 | Olivine | 0.023 | b.d. | 27.974 | b.d. | 0.008 | 0.257 | 35.776 | 0.094 | 0.198 | 0.348 | 35.604 | 0.0035385 | b.d. | 100.2855 | 0.99365 | 0.00026187 | 0.82698 | 1.1581 | 0.0076478 | 0.0012386 | 0 | 0 | 0.0019633 | 0.0043479 | 0.0081867 | 7.8795e-05 | 0.0002381 | 3.0027 | 58.3393 | 0.00034064 | b.d. | 0.79614 | b.d. | 0.0001452 | 0.0040254 | 0.22545 | 0.0019587 | 0.015998 | 0.022305 | 0.12373 | 0.0004156 | b.d.
274 | 308_8A_p8 | 2011-04-16 | Olivine | 0.006 | b.d. | 30.463 | 0.003 | b.d. | 0.236 | 35.771 | 0.076 | 0.277 | 0.361 | 33.414 | 0.0056268 | b.d. | 100.6126 | 0.98062 | 0 | 0.76605 | 1.2447 | 0.0069317 | 0.00031891 | 0 | 6.9625e-05 | 0.0015668 | 0.0060038 | 0.0083823 | 0.00012367 | 0 | 3.0148 | 61.9031 | 8.8861e-05 | b.d. | 0.86698 | 0.00019372 | b.d. | 0.0036964 | 0.22542 | 0.0015836 | 0.01662 | 0.023138 | 0.11612 | 0.00066088 | b.d.
275 | 308_8A_p9 | 2011-04-16 | Olivine | b.d. | b.d. | 31.811 | 0.014 | 0.036 | 0.235 | 36.486 | 0.043 | 0.293 | 0.302 | 31.079 | 0.014789 | b.d. | 100.3138 | 0.98954 | 0.0011507 | 0.70491 | 1.2859 | 0.0068286 | 0 | 0 | 0.00032145 | 0.000877 | 0.0062828 | 0.0069375 | 0.00032158 | 0.00037191 | 3.0035 | 64.5926 | b.d. | b.d. | 0.90534 | 0.00090402 | 0.00065342 | 0.0036808 | 0.22993 | 0.00089599 | 0.016613 | 0.019357 | 0.108 | 0.001737 | b.d.
210 | 308_9A_p37 | 2010-10-29 | Olivine | 0.026 | b.d. | 37.112 | 0.015 | 0.044 | 0.291 | 36.8505 | 0.082 | 0.395 | 0.291 | 26.049 | 0.033597 | 0.016339 | 101.2055 | 0.96879 | 0.0013633 | 0.57271 | 1.4542 | 0.0081967 | 0.0013253 | 0 | 0.00033385 | 0.0016211 | 0.0082103 | 0.0064798 | 0.00070816 | 0.00034444 | 3.0246 | 71.7453 | 0.00067114 | b.d. | 0.68561 | 0.00099145 | 0.00064835 | 0.00093378 | 0.36108 | 0.0020773 | 0.018052 | 0.034793 | 0.20424 | 0.006003 | 0.013425
211 | 308_9A_p38 | 2010-10-29 | Olivine | b.d. | 0.005 | 37.063 | 0.021 | 0.014 | 0.293 | 37.3478 | 0.048 | 0.396 | 0.293 | 25.598 | 0.019764 | 0.034078 | 101.1326 | 0.97898 | 0.00043251 | 0.56114 | 1.4481 | 0.0082288 | 0 | 0.00016719 | 0.00046602 | 0.00094618 | 0.0082069 | 0.0065052 | 0.00041537 | 0.00071627 | 3.0149 | 72.0714 | b.d. | 3.3622e-05 | 0.6847 | 0.001388 | 0.00020629 | 0.0009402 | 0.36595 | 0.001216 | 0.018691 | 0.035032 | 0.2007 | 0.0035314 | 0.028
212 | 308_9A_p39 | 2010-10-29 | Olivine | 0.02 | 0.011 | 35.829 | 0.01 | 0.249 | 0.29 | 37.452 | 0.032 | 0.367 | 0.292 | 25.581 | 0.018843 | 0.019106 | 100.1709 | 0.99022 | 0.0077591 | 0.56563 | 1.412 | 0.0082151 | 0.0010253 | 0.000371 | 0.00022384 | 0.00063625 | 0.0076719 | 0.0065392 | 0.00039944 | 0.00040506 | 3.0016 | 71.3983 | 0.00051626 | 7.3968e-05 | 0.6619 | 0.00066097 | 0.0036691 | 0.00093057 | 0.36697 | 0.00081064 | 0.01791 | 0.034913 | 0.20057 | 0.0033668 | 0.015698
213 | 308_9A_p40 | 2010-10-29 | Olivine | 0.013 | b.d. | 37.219 | 0.011 | 0.047 | 0.267 | 37.2142 | 0.023 | 0.418 | 0.286 | 25.178 | 0.0028871 | 0.018766 | 100.6979 | 0.97817 | 0.001456 | 0.55345 | 1.4582 | 0.0075192 | 0.00066251 | 0 | 0.00024478 | 0.00045463 | 0.0086868 | 0.0063673 | 6.0842e-05 | 0.00039552 | 3.0162 | 72.487 | 0.00033557 | b.d. | 0.68758 | 0.00072706 | 0.00069256 | 0.00085677 | 0.36464 | 0.00058264 | 0.018768 | 0.034195 | 0.19741 | 0.00051585 | 0.015419
214 | 308_9A_p41 | 2010-10-29 | Olivine | b.d. | b.d. | 38.281 | b.d. | 0.013 | 0.294 | 37.6914 | 0.09 | 0.393 | 0.247 | 24.085 | 0.0065581 | 0.011556 | 101.1126 | 0.98049 | 0.00039856 | 0.52397 | 1.4843 | 0.0081942 | 0 | 0 | 0 | 0.0017606 | 0.0080829 | 0.0054423 | 0.00013678 | 0.00024104 | 3.0134 | 73.9094 | b.d. | b.d. | 0.7072 | b.d. | 0.00019156 | 0.00094341 | 0.36932 | 0.0022799 | 0.017724 | 0.029532 | 0.18884 | 0.0011718 | 0.0094947
257 | 308_9A_p79 | 2010-10-29 | Olivine | 0.015 | 0.003 | 37.782 | b.d. | 0.047 | 0.31 | 36.5222 | 0.05 | 0.401 | 0.238 | 24.305 | 0.0007545 | b.d. | 99.674 | 0.96823 | 0.0014685 | 0.53886 | 1.4929 | 0.0088053 | 0.00077101 | 0.00010145 | 0 | 0.00099682 | 0.0084051 | 0.0053442 | 1.6037e-05 | 4.1575e-06 | 3.0263 | 73.4788 | 0.00029848 | 2.4753e-05 | 0.99545 | b.d. | 0.00096174 | 0.00095816 | 0.49654 | 0.0011439 | 0.018286 | 0.018296 | 0.203 | 0.00012033 | b.d.
258 | 308_9A_p80 | 2010-10-29 | Olivine | b.d. | b.d. | 36.31 | 0.011 | 0.019 | 0.274 | 36.3994 | 0.013 | 0.387 | 0.245 | 24.388 | 0.0039362 | b.d. | 98.0504 | 0.9812 | 0.00060363 | 0.54979 | 1.4589 | 0.0079136 | 0 | 0 | 0.00025103 | 0.00026353 | 0.008248 | 0.0055939 | 8.5071e-05 | 0.00015259 | 3.0137 | 72.6294 | b.d. | b.d. | 0.95667 | 0.00064881 | 0.00038879 | 0.00084689 | 0.49487 | 0.00029742 | 0.018305 | 0.018834 | 0.20369 | 0.00062775 | b.d.
259 | 308_9A_p81 | 2010-10-29 | Olivine | 0.008 | b.d. | 36.691 | b.d. | 0.032 | 0.282 | 38.0167 | 0.033 | 0.381 | 0.255 | 25.282 | 0.001838 | b.d. | 100.9825 | 0.99411 | 0.0009862 | 0.55288 | 1.4301 | 0.0079007 | 0.0004056 | 0 | 0 | 0.00064893 | 0.007877 | 0.0056479 | 3.8534e-05 | 0 | 3.001 | 72.1183 | 0.00015919 | b.d. | 0.96671 | b.d. | 0.0006548 | 0.00087161 | 0.51686 | 0.00075499 | 0.018288 | 0.019602 | 0.21116 | 0.00029312 | b.d.
260 | 308_9A_p82 | 2010-10-29 | Olivine | 0.004 | 0.009 | 36.801 | 0.017 | 0.026 | 0.292 | 37.1569 | 0.081 | 0.365 | 0.285 | 26.714 | 0.011602 | b.d. | 101.7625 | 0.9731 | 0.0008025 | 0.58508 | 1.4365 | 0.0081933 | 0.00020311 | 0.00030067 | 0.00037691 | 0.0015952 | 0.0075577 | 0.0063219 | 0.00024361 | 0 | 3.0207 | 71.0587 | 7.9594e-05 | 7.4259e-05 | 0.96961 | 0.0010027 | 0.00053203 | 0.00090252 | 0.50517 | 0.0018531 | 0.018068 | 0.021908 | 0.22312 | 0.0018504 | b.d.
275 | 308_9A_p97 | 2010-10-29 | Olivine | b.d. | b.d. | 35.704 | 0.022 | 0.022 | 0.306 | 37.1023 | 0.107 | 0.346 | 0.298 | 28.276 | 0.024475 | b.d. | 102.2078 | 0.97411 | 0.00068075 | 0.62084 | 1.3972 | 0.0086077 | 0 | 0 | 0.000489 | 0.0021126 | 0.0071823 | 0.0066269 | 0.00051519 | 0.00011983 | 3.0189 | 69.2354 | b.d. | b.d. | 0.9407 | 0.0012976 | 0.00045018 | 0.00094579 | 0.50443 | 0.002448 | 0.017888 | 0.022908 | 0.23616 | 0.0039033 | b.d.
276 | 308_9A_p98 | 2010-10-29 | Olivine | 0.032 | 0.007 | 34.811 | 0.008 | 0.061 | 0.308 | 37.1435 | 0.067 | 0.372 | 0.318 | 28.434 | 0.013671 | b.d. | 101.5752 | 0.98205 | 0.0019008 | 0.6287 | 1.3718 | 0.0087249 | 0.0016404 | 0.00023609 | 0.00017907 | 0.0013321 | 0.0077762 | 0.0071214 | 0.0002898 | 0.000518 | 3.0123 | 68.5734 | 0.00063675 | 5.7757e-05 | 0.91718 | 0.00047186 | 0.0012482 | 0.00095197 | 0.50499 | 0.0015328 | 0.017819 | 0.024445 | 0.23748 | 0.0021803 | b.d.
277 | 308_9A_p99 | 2010-10-29 | Olivine | 0.01 | 0.002 | 35.21 | 0.017 | 0.046 | 0.3 | 37.2987 | 0.027 | 0.366 | 0.294 | 27.491 | 0.0058674 | b.d. | 101.0676 | 0.98614 | 0.0014334 | 0.60784 | 1.3875 | 0.0084981 | 0.00051261 | 6.7452e-05 | 0.00038051 | 0.00053682 | 0.0076507 | 0.0065838 | 0.00012437 | 0.00055073 | 3.0084 | 69.5375 | 0.00019899 | 1.6502e-05 | 0.92769 | 0.0010027 | 0.00094128 | 0.00092725 | 0.5071 | 0.00061772 | 0.01808 | 0.0226 | 0.22961 | 0.00093575 | b.d.
74 | 308_9A_p9 | 2011-04-13 | Olivine | 0.029 | 0.003 | 33.912 | 0.007 | 0.006 | 0.329 | 37.82 | 0.052 | 0.362 | 0.265 | 25.295 | 0.010745 | b.d. | 98.0907 | 1.0184 | 0.00019041 | 0.56961 | 1.3611 | 0.0094917 | 0.001514 | 0.00010305 | 0.00015957 | 0.001053 | 0.0077068 | 0.0060439 | 0.00023197 | 7.7173e-05 | 2.9756 | 70.4967 | 0.0074524 | 0.00015422 | 1.2982 | 0.00022166 | 0.00019223 | 0.0021431 | 0.24313 | 0.0010962 | 0.017774 | 0.014437 | 0.2509 | 0.0011053 | b.d.
75 | 308_9A_p10 | 2011-04-13 | Olivine | 0.014 | b.d. | 34.631 | 0.004 | 0.022 | 0.289 | 36.822 | 0.021 | 0.369 | 0.274 | 25.169 | 0.0038969 | b.d. | 97.6189 | 0.99912 | 0.00070354 | 0.57112 | 1.4006 | 0.0084017 | 0.00073651 | 0 | 9.1885e-05 | 0.0004285 | 0.0079161 | 0.0062972 | 8.4775e-05 | 0.00012577 | 2.9956 | 71.034 | 0.0035977 | b.d. | 1.3257 | 0.00012666 | 0.00070483 | 0.0018825 | 0.23672 | 0.0004427 | 0.017823 | 0.014927 | 0.24965 | 0.00040087 | b.d.
76 | 308_9A_p11 | 2011-04-13 | Olivine | b.d. | 0.001 | 34.737 | 0.004 | 0.019 | 0.304 | 37.408 | 0.056 | 0.381 | 0.306 | 24.825 | 0.007725 | b.d. | 98.0487 | 1.0068 | 0.0006027 | 0.55878 | 1.3935 | 0.0087665 | 0 | 3.4333e-05 | 9.1144e-05 | 0.0011335 | 0.0081076 | 0.0069759 | 0.0001667 | 0.00011533 | 2.9851 | 71.3788 | b.d. | 5.1407e-05 | 1.3298 | 0.00012666 | 0.00060871 | 0.0019802 | 0.24049 | 0.0011805 | 0.018021 | 0.01667 | 0.24624 | 0.00079467 | b.d.
77 | 308_9A_p12 | 2011-04-13 | Olivine | 0.025 | 0.003 | 34.004 | 0.007 | 0.04 | 0.275 | 37.17 | 0.053 | 0.369 | 0.296 | 25.515 | 0.03074 | b.d. | 97.7877 | 1.0073 | 0.0012776 | 0.57828 | 1.3736 | 0.007985 | 0.0013136 | 0.00010371 | 0.0001606 | 0.0010801 | 0.0079065 | 0.0067946 | 0.00066792 | 0.00065657 | 2.9871 | 70.3728 | 0.0064244 | 0.00015422 | 1.3017 | 0.00022166 | 0.0012815 | 0.0017913 | 0.23896 | 0.0011173 | 0.017528 | 0.016125 | 0.25308 | 0.0031622 | b.d.
78 | 308_9A_p13 | 2011-04-13 | Olivine | 0.014 | 0.003 | 21.936 | 0.03 | 0.222 | 0.502 | 34.469 | 0.307 | 0.339 | 0.426 | 40.307 | 0.020493 | b.d. | 98.5755 | 1.002 | 0.0076058 | 0.97989 | 0.95046 | 0.015635 | 0.00078906 | 0.00011125 | 0.0007383 | 0.0067112 | 0.0077914 | 0.010489 | 0.00047762 | 0 | 2.9827 | 49.2377 | 0.0035977 | 0.00015422 | 0.83974 | 0.00094995 | 0.0071123 | 0.00327 | 0.22159 | 0.0064718 | 0.017662 | 0.023207 | 0.3998 | 0.0021081 | b.d.
437 | 308_9A_p21 | 2011-04-16 | Olivine | 0.031 | b.d. | 31.641 | 0.021 | 0.082 | 0.339 | 36.466 | 0.135 | 0.415 | 0.36 | 30.654 | 0.027337 | b.d. | 100.1713 | 0.98913 | 0.0026214 | 0.69536 | 1.2792 | 0.009852 | 0.0016303 | 0 | 0.00048224 | 0.0027537 | 0.0089 | 0.008271 | 0.00059451 | 0.0003001 | 2.9991 | 64.7848 | 0.0015471 | b.d. | 0.37398 | 0.00078928 | 0.0021066 | 0.0057752 | 0.34088 | 0.0023128 | 0.018343 | 0.034031 | 0.10015 | 0.0035322 | b.d.
85 | 308_10A_p59 | 2010-11-05 | Olivine | b.d. | b.d. | 27.844 | 0.016 | b.d. | 0.359 | 34.7766 | 0.07 | 0.144 | 0.384 | 35.282 | 0.0066563 | b.d. | 98.8822 | 0.98238 | 0 | 0.83349 | 1.1724 | 0.010865 | 0 | 0 | 0.00038264 | 0.001487 | 0.0032161 | 0.0091877 | 0.00015075 | 0.00036736 | 3.0139 | 58.4469 | b.d. | b.d. | 0.54738 | 0.00079493 | b.d. | 0.001722 | 0.20799 | 0.0012834 | 0.01499 | 0.025181 | 0.32135 | 0.00095797 | b.d.
86 | 308_10A_p60 | 2010-11-05 | Olivine | b.d. | 0.004 | 27.65 | b.d. | 0.023 | 0.322 | 35.1305 | 0.052 | 0.161 | 0.355 | 34.314 | 0.0067447 | b.d. | 98.0183 | 0.99563 | 0.00076824 | 0.81328 | 1.168 | 0.0097775 | 0 | 0.00014461 | 0 | 0.0011083 | 0.0036076 | 0.0085218 | 0.00015326 | 6.3716e-05 | 3.0011 | 58.9518 | b.d. | 3.1373e-05 | 0.54356 | b.d. | 0.00052313 | 0.0015445 | 0.21011 | 0.00095338 | 0.015279 | 0.023279 | 0.31254 | 0.00097069 | b.d.
87 | 308_10A_p61 | 2010-11-05 | Olivine | 0.037 | b.d. | 27.768 | 0.003 | 0.054 | 0.323 | 35.3555 | 0.069 | 0.105 | 0.361 | 35.227 | 0.012661 | b.d. | 99.3151 | 0.99174 | 0.0017852 | 0.82637 | 1.161 | 0.0097074 | 0.0020123 | 0 | 7.1242e-05 | 0.0014555 | 0.0023287 | 0.008577 | 0.00028475 | 0.00020937 | 3.0055 | 58.4184 | 0.00069993 | b.d. | 0.54588 | 0.00014905 | 0.0012282 | 0.0015493 | 0.21145 | 0.0012651 | 0.014396 | 0.023673 | 0.32085 | 0.0018222 | b.d.
88 | 308_10A_p62 | 2010-11-05 | Olivine | 0.022 | b.d. | 29.771 | 0.011 | 0.061 | 0.541 | 35.7014 | 0.204 | 0.803 | 0.339 | 31.75 | 0.039998 | b.d. | 99.2434 | 0.9871 | 0.0019877 | 0.73414 | 1.2269 | 0.016026 | 0.0011794 | 0 | 0.00025748 | 0.0042416 | 0.017554 | 0.0079389 | 0.00088667 | 0.00044347 | 2.9986 | 62.5637 | 0.00041617 | b.d. | 0.58526 | 0.00054651 | 0.0013874 | 0.002595 | 0.21352 | 0.0037402 | 0.023126 | 0.02223 | 0.28918 | 0.0057565 | b.d.
89 | 308_10A_p63 | 2010-11-05 | Olivine | b.d. | 0.007 | 28.675 | b.d. | 0.034 | 0.371 | 35.2013 | 0.151 | 0.167 | 0.358 | 33.205 | 0.016259 | b.d. | 98.1856 | 0.99055 | 0.0011276 | 0.78141 | 1.2027 | 0.011185 | 0 | 0.00025127 | 0 | 0.0031953 | 0.0037155 | 0.0085327 | 0.00036681 | 0.00046526 | 3.0038 | 60.6166 | b.d. | 5.4903e-05 | 0.56371 | b.d. | 0.00077332 | 0.0017796 | 0.21053 | 0.0027685 | 0.015047 | 0.023476 | 0.30243 | 0.0023399 | b.d.
120 | 308_10A_p94 | 2010-11-05 | Olivine | b.d. | b.d. | 28.502 | 0.023 | 0.049 | 0.415 | 35.5133 | 0.111 | 0.294 | 0.401 | 34.112 | 0.025455 | b.d. | 99.4458 | 0.98979 | 0.0016095 | 0.79509 | 1.184 | 0.012392 | 0 | 0 | 0.00054269 | 0.0023265 | 0.0064785 | 0.0094663 | 0.00056881 | 0.00038293 | 3.0027 | 59.8261 | b.d. | b.d. | 0.56031 | 0.0011427 | 0.0011145 | 0.0019906 | 0.21239 | 0.0020351 | 0.017052 | 0.026296 | 0.3107 | 0.0036635 | b.d.
313 | 308_10A_p17 | 2011-04-16 | Olivine | 0.002 | b.d. | 22.64 | 0.009 | 0.009 | 0.228 | 34.265 | 0.086 | 0.075 | 0.35 | 39.92 | b.d. | b.d. | 97.584 | 1.0042 | 0.00031086 | 0.97841 | 0.98897 | 0.0071592 | 0.00011364 | 0 | 0.0002233 | 0.0018954 | 0.0017378 | 0.0086881 | 0 | 3.8136e-05 | 2.9918 | 50.2685 | 7.1397e-05 | b.d. | 0.64981 | 0.00062481 | 0.00016452 | 0.0051148 | 0.49771 | 0.0009491 | 0.013492 | 0.0201 | 0.5465 | b.d. | b.d.
450 | 308_10A_p55 | 2011-04-16 | Olivine | 0.023 | b.d. | 17.612 | 0.001 | 0.159 | 0.651 | 33.486 | 0.355 | 0.125 | 0.503 | 46.15 | 0.003257 | b.d. | 99.0683 | 0.99987 | 0.0055954 | 1.1524 | 0.78384 | 0.020827 | 0.0013315 | 0 | 2.5279e-05 | 0.0079714 | 0.002951 | 0.012721 | 7.7972e-05 | 0.00053679 | 2.9882 | 40.4821 | 0.00049298 | b.d. | 0.14455 | 4.0277e-05 | 0.00065331 | 0.0014964 | 0.29505 | 0.0068203 | 0.014975 | 0.042356 | 0.16199 | 0.00053519 | b.d.

## silica
Silica analyses of 12003,308 samples
(b.d. = below detection; n.a. = not analysed) |  |  |  | Compound wt% | [13 empty] | Cations per 2 Oxygens | [13 empty] | Errors (wt%) - 1σ standard deviations calculated from repeat measurements of BCR-2 (USGS standard basaltic glass)
Analysis no. | Analysis ID | Date | Notes | Na2O | K2O | MgO | P2O5 | Al2O3 | CaO | SiO2 | TiO2 | Cr2O3 | MnO | FeO | V2O3 | BaO | Total | Si | Al | Fe | Mg | Ca | Na | K | P | Ti | Cr | Mn | V | Ba | Total Cations | Na2O | K2O | MgO | P2O5 | Al2O3 | CaO | SiO2 | TiO2 | Cr2O3 | MnO | FeO | V2O3 | BaO
243 | 308_1A_p28 | 2011-04-13 | Silica | 0.109 | 0.05 | b.d. | 0.003 | 0.607 | 0.229 | 96.89 | 0.281 | 0.013 | 0.013 | 0.462 | 0.0056203 | 0.06 | 98.7226 | 0.98813 | 0.0072959 | 0.0039403 | 0 | 0.0025022 | 0.0021553 | 0.00065047 | 2.5902e-05 | 0.0021551 | 0.00010482 | 0.0001123 | 4.5955e-05 | 0.00023977 | 1.0074 | 0.0016369 | 0.0012959 | b.d. | 0.00011986 | 0.011564 | 0.0018183 | 0.71876 | 0.0039572 | 0.012186 | 0.00059151 | 0.0031155 | 0.00032346 | 0.049638
244 | 308_1A_p29 | 2011-04-13 | Silica | 0.097 | 0.056 | b.d. | 0.01 | 0.692 | 0.259 | 96.839 | 0.354 | b.d. | b.d. | 0.483 | b.d. | b.d. | 98.79 | 0.9867 | 0.0083099 | 0.0041156 | 0 | 0.0028274 | 0.0019162 | 0.00072786 | 8.626e-05 | 0.0027124 | 8.0558e-05 | 0 | 0 | 0.0001078 | 1.0076 | 0.0014567 | 0.0014514 | b.d. | 0.00039952 | 0.013184 | 0.0020565 | 0.71838 | 0.0049852 | b.d. | b.d. | 0.0032571 | b.d. | b.d.
248 | 308_1A_p33 | 2011-04-13 | Silica | 0.14 | 0.059 | 0.001 | b.d. | 0.826 | 0.321 | 95.621 | 0.513 | 0.015 | b.d. | 0.597 | 0.0054812 | b.d. | 98.0985 | 0.98313 | 0.010009 | 0.0051332 | 1.5325e-05 | 0.0035361 | 0.0027908 | 0.00077381 | 0 | 0.0039664 | 0.00012193 | 0 | 4.5183e-05 | 0 | 1.0096 | 0.0021024 | 0.0015292 | 2.4406e-05 | b.d. | 0.015736 | 0.0025487 | 0.70935 | 0.0072243 | 0.012554 | b.d. | 0.0040259 | 0.00031545 | b.d.
264 | 308_1A_p49 | 2011-04-13 | Silica | 0.111 | 0.046 | b.d. | 0.002 | 0.591 | 0.205 | 96.432 | 0.393 | 0.036 | 0.015 | 0.618 | 0.01207 | 0.075 | 98.5361 | 0.98658 | 0.0071261 | 0.0052876 | 0 | 0.0022471 | 0.0022018 | 0.00060033 | 1.7323e-05 | 0.0030236 | 0.0002912 | 0.00012998 | 9.9009e-05 | 0.00030066 | 1.008 | 0.0016669 | 0.0011922 | b.d. | 7.9904e-05 | 0.011259 | 0.0016277 | 0.71536 | 0.0055344 | 0.012996 | 0.00068251 | 0.0041675 | 0.00069468 | 0.04962
160 | 308_2A_p128 | 2010-10-15 | Silica | 0.135 | 0.071 | b.d. | 0.007 | 0.736 | 0.275 | 95.975 | 0.249 | 0.018 | 0.015 | 0.577 | 0.00077742 | n.a. | 98.0588 | 0.98614 | 0.0089128 | 0.0049581 | 0 | 0.0030274 | 0.0026894 | 0.0009306 | 6.0891e-05 | 0.001924 | 0.00014623 | 0.00013054 | 6.4044e-06 | 0 | 1.0091 | 0.0022129 | 0.00041141 | b.d. | 0.00036875 | 0.012493 | 0.0010318 | 0.62222 | 0.0036607 | 0.012418 | 0.0010463 | 0.0033223 | 0.0001464 | n.a.
161 | 308_2A_p129 | 2010-10-15 | Silica | 0.152 | 0.027 | 0.013 | b.d. | 0.737 | 0.322 | 96.21 | 0.256 | b.d. | 0.018 | 0.462 | b.d. | n.a. | 98.197 | 0.98652 | 0.0089065 | 0.0039617 | 0.00019868 | 0.0035375 | 0.0030219 | 0.00035316 | 0 | 0.001974 | 0 | 0.00015633 | 0 | 0 | 1.0087 | 0.0024915 | 0.00015645 | 0.00025259 | b.d. | 0.01251 | 0.0012081 | 0.62374 | 0.0037636 | b.d. | 0.0012555 | 0.0026601 | b.d. | n.a.
311 | 308_9A_p128 | 2010-10-29 | Silica | 0.131 | 0.014 | b.d. | b.d. | 0.856 | 0.279 | 95.7055 | 0.867 | 0.015 | 0.023 | 0.691 | b.d. | n.a. | 98.5815 | 0.9802 | 0.010332 | 0.0059185 | 0 | 0.0030615 | 0.0026013 | 0.00018291 | 0 | 0.0066776 | 0.00012146 | 0.00019952 | 0 | 0 | 1.0093 | 0.0027546 | 0.0001413 | b.d. | b.d. | 0.018476 | 0.0010805 | 0.81137 | 0.014077 | 0.01138 | 0.0013583 | 0.0045594 | b.d. | n.a.
313 | 308_9A_p130 | 2010-10-29 | Silica | 0.129 | 0.013 | 0.002 | 0.005 | 0.824 | 0.297 | 96.8229 | 0.406 | b.d. | b.d. | 0.263 | 0.010007 | n.a. | 98.7719 | 0.98586 | 0.0098882 | 0.0022395 | 3.0353e-05 | 0.00324 | 0.0025466 | 0.00016885 | 4.31e-05 | 0.0031087 | 8.0503e-05 | 0 | 8.1689e-05 | 0 | 1.0073 | 0.0027125 | 0.00013121 | 6.0569e-05 | 0.00027452 | 0.017786 | 0.0011502 | 0.82084 | 0.006592 | b.d. | b.d. | 0.0017353 | 0.00077462 | n.a.

## ilmenite
Ilmenite analyses of 12003,308 samples
(b.d. = below detection; n.a. = not analysed) |  |  |  | Compound wt% | [13 empty] | Cations per 3 Oxygens | [12 empty] | Errors (wt%) - 1σ standard deviations calculated from repeat measurements of BCR-2 (USGS standard basaltic glass)
Analysis no. | Analysis ID | Date | Notes | Na2O | K2O | MgO | P2O5 | Al2O3 | CaO | SiO2 | TiO2 | Cr2O3 | MnO | FeO | V2O3 | BaO | Total | Si | Al | Fe | Mg | Ca | Na | K | P | Ti | Cr | Mn | V | Total Cations | Na2O | K2O | MgO | P2O5 | Al2O3 | CaO | SiO2 | TiO2 | Cr2O3 | MnO | FeO | V2O3 | BaO
107 | 308_1A_p97 | 2010-11-12 | Ilmenite | b.d. | b.d. | 0.075 | 0.008 | b.d. | 0.316 | 0.101 | 52.266 | 0.131 | 0.347 | 47.183 | 0.11938 | n.a. | 100.5464 | 0.002539 | 0 | 0.99193 | 0.0028102 | 0.0085111 | 0 | 0 | 0.00017026 | 0.98806 | 0.0026037 | 0.0073885 | 0.002406 | 2.0066 | b.d. | b.d. | 0.0019884 | 0.00027512 | b.d. | 0.001526 | 0.00070832 | 0.90893 | 0.016113 | 0.025223 | 0.61714 | 0.013002 | n.a.
27 | 308_1A_p3 | 2010-11-17 | Ilmenite | 0.018 | 0.002 | 0.013 | b.d. | b.d. | 0.088 | 0.043 | 53.646 | 0.102 | 0.351 | 47.361 | 0.1646 | n.a. | 101.7886 | 0.0010649 | 0 | 0.98091 | 0.00047988 | 0.002335 | 0.00086431 | 6.3184e-05 | 0 | 0.99911 | 0.0019972 | 0.0073628 | 0.0032683 | 1.9977 | 0.000373 | 1.6679e-05 | 0.0003909 | b.d. | b.d. | 0.0005413 | 0.00022952 | 1.2862 | 0.015208 | 0.029768 | 0.47672 | 0.025879 | n.a.
31 | 308_1A_p7 | 2010-11-17 | Ilmenite | 0.025 | 0.001 | 0.061 | 0.002 | b.d. | 0.058 | 0.021 | 53.843 | 0.086 | 0.35 | 47.459 | 0.16963 | n.a. | 102.0756 | 0.00051847 | 0 | 0.97989 | 0.0022448 | 0.0015342 | 0.0011967 | 3.1494e-05 | 4.1803e-05 | 0.99967 | 0.0016787 | 0.0073191 | 0.0033578 | 1.9978 | 0.00051805 | 8.3393e-06 | 0.0018342 | 9.157e-05 | b.d. | 0.00035677 | 0.00011209 | 1.291 | 0.01591 | 0.029683 | 0.47771 | 0.02667 | n.a.
246 | 308_1A_p31 | 2011-04-13 | Ilmenite | 0.027 | b.d. | 0.035 | 0.006 | b.d. | 0.098 | 0.049 | 53.284 | 0.112 | 0.32 | 47.364 | 0.15338 | 0.679 | 102.1274 | 0.0012184 | 0 | 0.9849 | 0.0012971 | 0.0026108 | 0.0013017 | 0 | 0.0001263 | 0.99634 | 0.0022018 | 0.0067394 | 0.0030577 | 2.0003 | 0.00040547 | b.d. | 0.0008542 | 0.00023971 | b.d. | 0.00077812 | 0.0003635 | 0.75037 | 0.01605 | 0.01456 | 0.3194 | 0.0088272 | 0.069733
247 | 308_1A_p32 | 2011-04-13 | Ilmenite | 0.044 | 0.009 | 0.046 | b.d. | 0.472 | 0.754 | 2.269 | 50.988 | 0.109 | 0.39 | 46.241 | 0.12865 | 0.589 | 102.0397 | 0.055672 | 0.013649 | 0.94883 | 0.0016823 | 0.019821 | 0.0020932 | 0.00028169 | 0 | 0.94079 | 0.0021145 | 0.008105 | 0.0025308 | 1.9956 | 0.00066077 | 0.00023326 | 0.0011227 | b.d. | 0.0089923 | 0.0059868 | 0.016832 | 0.71804 | 0.015543 | 0.017745 | 0.31183 | 0.0074041 | 0.069266
249 | 308_1A_p34 | 2011-04-13 | Ilmenite | 0.03 | 0.005 | 0.056 | 0.011 | b.d. | 0.122 | 0.056 | 52.932 | 0.097 | 0.362 | 47.584 | 0.17711 | 0.639 | 102.0711 | 0.0013949 | 0 | 0.99123 | 0.0020791 | 0.0032559 | 0.0014488 | 0.00015887 | 0.00023197 | 0.99151 | 0.0019103 | 0.0076375 | 0.0035369 | 2.0048 | 0.00045052 | 0.00012959 | 0.0013667 | 0.00043947 | b.d. | 0.00096868 | 0.00041543 | 0.74541 | 0.015743 | 0.016471 | 0.32088 | 0.010193 | 0.06914
265 | 308_1A_p50 | 2011-04-13 | Ilmenite | 0.02 | 0.005 | 0.046 | b.d. | b.d. | 0.13 | 0.669 | 50.953 | 0.118 | 0.353 | 45.999 | 0.17082 | 0.536 | 98.9998 | 0.017106 | 0 | 0.98359 | 0.0017531 | 0.0035613 | 0.00099148 | 0.00016308 | 0 | 0.97972 | 0.0023854 | 0.0076449 | 0.0035018 | 2.0008 | 0.00030035 | 0.00012959 | 0.0011227 | b.d. | b.d. | 0.0010322 | 0.0049629 | 0.71754 | 0.015847 | 0.016062 | 0.3102 | 0.0098312 | 0.068983
44 | 308_2A_p22 | 2010-10-15 | Ilmenite | 0.007 | b.d. | 0.128 | b.d. | 0.13 | 0.368 | 0.188 | 50.507 | 0.197 | 0.345 | 48.805 | 0.11701 | n.a. | 100.792 | 0.0047538 | 0.0038742 | 1.032 | 0.0048242 | 0.0099698 | 0.00034318 | 0 | 0 | 0.96041 | 0.0039384 | 0.007389 | 0.0023722 | 2.0299 | 0.00014727 | b.d. | 0.0016923 | b.d. | 0.006446 | 0.0020237 | 0.00221 | 1.1559 | 0.017553 | 0.025131 | 0.20171 | 0.012368 | n.a.
49 | 308_2A_p27 | 2010-10-15 | Ilmenite | b.d. | b.d. | 0.204 | 0.01 | 0.097 | 0.142 | 0.179 | 51.307 | 0.266 | 0.334 | 49.398 | 0.13408 | n.a. | 102.0711 | 0.0044657 | 0.0028521 | 1.0306 | 0.0075858 | 0.0037956 | 0 | 0 | 0.00021121 | 0.96257 | 0.0052468 | 0.0070578 | 0.002682 | 2.0273 | b.d. | b.d. | 0.0026972 | 0.00086622 | 0.0048097 | 0.00078088 | 0.0021042 | 1.1742 | 0.018141 | 0.02433 | 0.20416 | 0.014173 | n.a.
63 | 308_2A_p41 | 2010-10-15 | Ilmenite | b.d. | b.d. | 0.406 | 0.006 | 0.133 | 0.189 | 0.123 | 50.867 | 0.39 | 0.348 | 48.63 | 0.18524 | n.a. | 101.2772 | 0.0030884 | 0.0039358 | 1.0212 | 0.015195 | 0.0050845 | 0 | 0 | 0.00012754 | 0.96048 | 0.0077423 | 0.0074011 | 0.0037292 | 2.0285 | b.d. | b.d. | 0.0053679 | 0.00051973 | 0.0065947 | 0.0010393 | 0.0014459 | 1.1641 | 0.020124 | 0.02535 | 0.20098 | 0.01958 | n.a.
64 | 308_2A_p42 | 2010-10-15 | Ilmenite | 0.029 | b.d. | 0.665 | 0.016 | 0.092 | 0.099 | 0.151 | 51.237 | 0.438 | 0.35 | 48.461 | 0.18043 | n.a. | 101.7184 | 0.0037673 | 0.0027052 | 1.0111 | 0.024729 | 0.0026463 | 0.0014028 | 0 | 0.00033795 | 0.9613 | 0.0086398 | 0.0073962 | 0.0036091 | 2.0276 | 0.00061011 | b.d. | 0.0087922 | 0.001386 | 0.0045618 | 0.00054442 | 0.0017751 | 1.1726 | 0.020411 | 0.025495 | 0.20028 | 0.019071 | n.a.
80 | 308_2A_p53 | 2010-10-15 | Ilmenite | b.d. | 0.006 | 0.076 | b.d. | 0.109 | 0.042 | 0.1 | 51.143 | 0.12 | 0.323 | 49.375 | 0.13289 | n.a. | 101.4269 | 0.0025137 | 0.0032292 | 1.0379 | 0.0028475 | 0.0011311 | 0 | 0.00019239 | 0 | 0.96677 | 0.0023849 | 0.006877 | 0.0026782 | 2.0267 | b.d. | 3.2469e-05 | 0.001234 | b.d. | 0.002778 | 0.00025489 | 0.00085928 | 0.96163 | 0.015984 | 0.024852 | 0.18974 | 0.019671 | n.a.
81 | 308_2A_p54 | 2010-10-15 | Ilmenite | b.d. | b.d. | 0.058 | 0.015 | 0.098 | 0.056 | 0.147 | 51.031 | 0.098 | 0.311 | 49.349 | 0.12244 | n.a. | 101.2854 | 0.0036996 | 0.0029068 | 1.0386 | 0.0021757 | 0.00151 | 0 | 0 | 0.00031959 | 0.9658 | 0.00195 | 0.0066295 | 0.0024706 | 2.0264 | b.d. | b.d. | 0.00094177 | 0.0011459 | 0.0024976 | 0.00033985 | 0.0012631 | 0.95952 | 0.016033 | 0.023929 | 0.18964 | 0.018125 | n.a.
82 | 308_2A_p55 | 2010-10-15 | Ilmenite | b.d. | b.d. | 0.076 | b.d. | 0.155 | 0.086 | 0.192 | 50.769 | 0.088 | 0.318 | 49.255 | 0.14073 | n.a. | 101.0797 | 0.0048419 | 0.0046068 | 1.0388 | 0.0028567 | 0.0023236 | 0 | 0 | 0 | 0.9628 | 0.0017546 | 0.0067924 | 0.0028453 | 2.0278 | b.d. | b.d. | 0.001234 | b.d. | 0.0039503 | 0.00052191 | 0.0016498 | 0.9546 | 0.015919 | 0.024468 | 0.18928 | 0.020831 | n.a.
189 | 308_2A_p152 | 2010-10-15 | Ilmenite | 0.016 | 0.009 | 0.12 | b.d. | 0.108 | 0.128 | 0.143 | 51.213 | 0.256 | 0.294 | 49.272 | 0.18555 | n.a. | 101.7445 | 0.0035801 | 0.0031867 | 1.0316 | 0.0044779 | 0.0034334 | 0.00077664 | 0.00028742 | 0 | 0.96418 | 0.0050673 | 0.0062343 | 0.0037243 | 2.0268 | 0.00026492 | 6.5383e-05 | 0.0024123 | b.d. | 0.0026356 | 0.00052365 | 0.0010684 | 0.86087 | 0.018483 | 0.016969 | 0.42785 | 0.035595 | n.a.
55 | 308_2A_p37 | 2011-04-13 | Ilmenite | b.d. | 0.003 | 1.625 | 0.012 | b.d. | 0.25 | 0.269 | 52.964 | 0.51 | 0.383 | 43.979 | 0.19495 | 0.647 | 100.8369 | 0.0066767 | 0 | 0.91287 | 0.060117 | 0.0066482 | 0 | 9.4984e-05 | 0.00025215 | 0.98858 | 0.010008 | 0.0080518 | 0.0038794 | 1.9975 | b.d. | 7.9759e-05 | 0.025355 | 0.00060845 | b.d. | 0.0018349 | 0.0018045 | 1.3505 | 0.021369 | 0.026009 | 0.42371 | 0.094548 | 0.070394
143 | 308_2A_p1 | 2011-10-27 | Ilmenite | b.d. | b.d. | 1.738 | 0.015 | 0.093 | 0.064 | 0.054 | 52.678 | 0.73 | 0.329 | 43.274 | 0.18235 | 0.624 | 99.7814 | 0.0013529 | 0.002746 | 0.90666 | 0.064901 | 0.0017179 | 0 | 0 | 0.00031815 | 0.99247 | 0.01446 | 0.0069814 | 0.0036628 | 1.9953 | b.d. | b.d. | 0.033909 | 0.0010684 | 0.0024571 | 0.00023306 | 0.00032036 | 1.0099 | 0.023214 | 0.029937 | 0.21167 | 0.020008 | 0.097594
144 | 308_2A_p2 | 2011-10-27 | Ilmenite | 0.013 | b.d. | 1.701 | 0.016 | 0.075 | 0.115 | 0.072 | 52.09 | 0.761 | 0.34 | 43.439 | 0.20024 | 0.608 | 99.4302 | 0.0018138 | 0.0022268 | 0.91517 | 0.063871 | 0.003104 | 0.00063497 | 0 | 0.00034124 | 0.98683 | 0.015157 | 0.0072549 | 0.0040444 | 2.0004 | 0.00037935 | b.d. | 0.033188 | 0.0011397 | 0.0019815 | 0.00041878 | 0.00042715 | 0.99859 | 0.022906 | 0.030938 | 0.21248 | 0.02197 | 0.10008
222 | 308_3A_p10 | 2010-10-15 | Ilmenite | b.d. | b.d. | 4.399 | 0.004 | 0.018 | b.d. | 0.116 | 52.562 | 0.515 | 0.387 | 42.228 | 0.26092 | n.a. | 100.4899 | 0.0028418 | 0.00051972 | 0.86516 | 0.16063 | 0 | 0 | 0 | 8.2961e-05 | 0.96835 | 0.0099752 | 0.0080304 | 0.005125 | 2.0209 | b.d. | b.d. | 0.088432 | 0.00033099 | 0.00043926 | b.d. | 0.00086666 | 0.88354 | 0.021012 | 0.022337 | 0.36669 | 0.050056 | n.a.
220 | 308_3A_p8 | 2010-10-15 | Ilmenite | b.d. | b.d. | 4.458 | b.d. | 0.04 | 0.011 | 0.03 | 51.879 | 0.583 | 0.355 | 41.691 | 0.24428 | n.a. | 99.2913 | 0.00074397 | 0.0011691 | 0.86464 | 0.16478 | 0.00029227 | 0 | 0 | 0 | 0.9675 | 0.011431 | 0.0074568 | 0.0048569 | 2.023 | b.d. | b.d. | 0.089618 | b.d. | 0.00097613 | 4.5001e-05 | 0.00022413 | 0.87206 | 0.021571 | 0.02049 | 0.36202 | 0.046862 | n.a.
221 | 308_3A_p9 | 2010-10-15 | Ilmenite | 0.051 | b.d. | 4.386 | 0.011 | 0.043 | 0.002 | 0.114 | 52.665 | 0.594 | 0.37 | 41.321 | 0.25142 | n.a. | 99.8084 | 0.0028032 | 0.0012462 | 0.84973 | 0.16075 | 5.2692e-05 | 0.0024315 | 0 | 0.00022899 | 0.97387 | 0.011548 | 0.0077062 | 0.0049567 | 2.0153 | 0.00084444 | b.d. | 0.088171 | 0.00091023 | 0.0010493 | 8.182e-06 | 0.00085171 | 0.88528 | 0.021681 | 0.021356 | 0.35881 | 0.048232 | n.a.
157 | 308_4A_p131 | 2010-10-22 | Ilmenite | 0.044 | b.d. | 0.963 | b.d. | 0.104 | 0.147 | 0.034 | 51.026 | 0.462 | 0.333 | 46.389 | 0.14446 | n.a. | 99.6465 | 0.00086127 | 0.0031049 | 0.98272 | 0.03636 | 0.0039897 | 0.002161 | 0 | 0 | 0.97202 | 0.0092529 | 0.0071448 | 0.002934 | 2.0206 | 0.00075896 | b.d. | 0.013829 | b.d. | 0.0029165 | 0.00050341 | 0.00048218 | 1.0693 | 0.020328 | 0.018941 | 0.61195 | 0.022893 | n.a.
158 | 308_4A_p132 | 2010-10-22 | Ilmenite | 0.024 | 0.003 | 0.97 | 0.009 | 0.098 | 0.209 | 0.032 | 51.425 | 0.44 | 0.358 | 46.415 | 0.1415 | n.a. | 100.1245 | 0.000806 | 0.0029091 | 0.97769 | 0.036416 | 0.0056401 | 0.001172 | 9.639e-05 | 0.00019191 | 0.97405 | 0.0087622 | 0.0076375 | 0.0028576 | 2.0182 | 0.00041398 | 3.1249e-05 | 0.01393 | 0.00065151 | 0.0027482 | 0.00071574 | 0.00045382 | 1.0777 | 0.020372 | 0.020363 | 0.6123 | 0.022424 | n.a.
162 | 308_4A_p136 | 2010-10-22 | Ilmenite | 0.014 | b.d. | 0.985 | b.d. | 0.136 | 0.1 | b.d. | 51.615 | 0.412 | 0.306 | 46.386 | 0.15457 | n.a. | 100.1086 | 0 | 0.004034 | 0.97631 | 0.03695 | 0.0026965 | 0.00068315 | 0 | 0 | 0.97688 | 0.0081982 | 0.0065231 | 0.003119 | 2.0158 | 0.00024149 | b.d. | 0.014145 | b.d. | 0.0038139 | 0.00034246 | b.d. | 1.0817 | 0.019694 | 0.017405 | 0.61191 | 0.024494 | n.a.
163 | 308_4A_p137 | 2010-10-22 | Ilmenite | b.d. | 0.003 | 1.011 | b.d. | 0.108 | 0.079 | 0.025 | 51.175 | 0.428 | 0.324 | 46.471 | 0.13773 | n.a. | 99.7617 | 0.00063231 | 0.0032193 | 0.98294 | 0.038113 | 0.0021408 | 0 | 9.6791e-05 | 0 | 0.97335 | 0.0085587 | 0.0069409 | 0.002793 | 2.0188 | b.d. | 3.1249e-05 | 0.014519 | b.d. | 0.0030287 | 0.00027054 | 0.00035455 | 1.0725 | 0.020159 | 0.018429 | 0.61304 | 0.021826 | n.a.
164 | 308_4A_p138 | 2010-10-22 | Ilmenite | 0.025 | 0.002 | 1.079 | b.d. | 0.138 | 0.217 | 0.04 | 51.296 | 0.404 | 0.328 | 46.07 | 0.13314 | n.a. | 99.7321 | 0.0010102 | 0.0041076 | 0.97305 | 0.040618 | 0.0058719 | 0.0012242 | 6.4434e-05 | 0 | 0.97424 | 0.0080671 | 0.0070165 | 0.0026959 | 2.018 | 0.00043123 | 2.0833e-05 | 0.015495 | b.d. | 0.00387 | 0.00074314 | 0.00056727 | 1.075 | 0.020119 | 0.018656 | 0.60775 | 0.021098 | n.a.
165 | 308_4A_p139 | 2010-10-22 | Ilmenite | 0.006 | 0.001 | 0.964 | b.d. | 0.103 | 0.043 | 0.013 | 51.098 | 0.385 | 0.307 | 46.578 | 0.11911 | n.a. | 99.6171 | 0.00032947 | 0.0030766 | 0.98722 | 0.036416 | 0.0011676 | 0.00029483 | 3.233e-05 | 0 | 0.97387 | 0.0077146 | 0.0065902 | 0.0024203 | 2.0194 | 0.00010349 | 1.0416e-05 | 0.013844 | b.d. | 0.0028884 | 0.00014726 | 0.00018436 | 1.0709 | 0.019712 | 0.017462 | 0.61445 | 0.018875 | n.a.
40 | 308_4A_p24 | 2010-10-22 | Ilmenite | b.d. | b.d. | 3.18 | b.d. | 0.09 | b.d. | 0.115 | 51.722 | 0.464 | 0.356 | 43.853 | 0.19205 | n.a. | 99.972 | 0.0028589 | 0.0026369 | 0.91171 | 0.11783 | 0 | 0 | 0 | 0 | 0.96694 | 0.00912 | 0.0074961 | 0.0038278 | 2.0224 | b.d. | b.d. | 0.064658 | b.d. | 0.0010882 | b.d. | 0.0016566 | 0.93553 | 0.020602 | 0.011748 | 0.24315 | 0.023381 | n.a.
43 | 308_4A_p27 | 2010-10-22 | Ilmenite | 0.029 | 0.005 | 3.175 | b.d. | 0.099 | 0.008 | 0.047 | 51.702 | 0.671 | 0.372 | 43.53 | 0.18014 | n.a. | 99.8181 | 0.0011696 | 0.0029036 | 0.90593 | 0.11777 | 0.0002133 | 0.0013992 | 0.00015873 | 0 | 0.96757 | 0.013202 | 0.0078412 | 0.0035943 | 2.0222 | 0.00052331 | 9.5081e-05 | 0.064557 | b.d. | 0.001197 | 6.336e-05 | 0.00067706 | 0.93516 | 0.022613 | 0.012276 | 0.24136 | 0.021932 | n.a.
44 | 308_4A_p28 | 2010-10-22 | Ilmenite | 0.004 | b.d. | 3.245 | b.d. | 0.083 | 0.04 | b.d. | 52.17 | 0.551 | 0.346 | 43.536 | 0.16485 | n.a. | 100.1398 | 0 | 0.002424 | 0.9022 | 0.11985 | 0.001062 | 0.00019218 | 0 | 0 | 0.97217 | 0.010795 | 0.0072621 | 0.0032751 | 2.0197 | 7.2181e-05 | b.d. | 0.06598 | b.d. | 0.0010035 | 0.0003168 | b.d. | 0.94363 | 0.021709 | 0.011418 | 0.24139 | 0.02007 | n.a.
45 | 308_4A_p29 | 2010-10-22 | Ilmenite | 0.016 | b.d. | 3.386 | b.d. | 0.895 | 0.153 | b.d. | 51.404 | 0.961 | 0.352 | 43.459 | 0.17061 | n.a. | 100.7966 | 0 | 0.025914 | 0.89288 | 0.12399 | 0.0040272 | 0.00076212 | 0 | 0 | 0.94968 | 0.018666 | 0.0073246 | 0.0033604 | 2.0267 | 0.00028872 | b.d. | 0.068847 | b.d. | 0.010821 | 0.0012118 | b.d. | 0.92977 | 0.025563 | 0.011616 | 0.24096 | 0.020771 | n.a.
119 | 308_4A_p98 | 2010-10-22 | Ilmenite | b.d. | b.d. | 1.426 | b.d. | 0.083 | 0.094 | 0.139 | 51.935 | 0.46 | 0.358 | 46.148 | 0.15 | n.a. | 100.793 | 0.0034633 | 0.0024373 | 0.96159 | 0.052958 | 0.0025094 | 0 | 0 | 0 | 0.97311 | 0.0090618 | 0.0075553 | 0.0029965 | 2.0162 | b.d. | b.d. | 0.023021 | b.d. | 0.0016533 | 0.00035698 | 0.0011791 | 0.95177 | 0.020608 | 0.017393 | 0.32752 | 0.020554 | n.a.
120 | 308_4A_p99 | 2010-10-22 | Ilmenite | b.d. | b.d. | 1.326 | 0.005 | 0.101 | 0.059 | 0.112 | 51.82 | 0.464 | 0.334 | 46.023 | 0.13357 | n.a. | 100.3776 | 0.002803 | 0.002979 | 0.96323 | 0.049463 | 0.001582 | 0 | 0 | 0.00010594 | 0.97526 | 0.0091811 | 0.00708 | 0.00268 | 2.0144 | b.d. | b.d. | 0.021407 | 0.00035009 | 0.0020119 | 0.00022406 | 0.00095003 | 0.94967 | 0.020138 | 0.016227 | 0.32663 | 0.018302 | n.a.
260 | 308_5A_p24 | 2010-10-22 | Ilmenite | 0.008 | b.d. | 5.649 | 0.005 | 0.058 | b.d. | 0.132 | 54.416 | 0.565 | 0.378 | 40.267 | 0.21982 | n.a. | 101.6978 | 0.0031534 | 0.001633 | 0.80448 | 0.20115 | 0 | 0.00037055 | 0 | 0.00010112 | 0.9776 | 0.010672 | 0.0076487 | 0.0042104 | 2.011 | 0.00053726 | b.d. | 0.28619 | 0.00049315 | 0.0018965 | b.d. | 0.0027877 | 1.4654 | 0.022092 | 0.025712 | 0.46246 | 0.036324 | n.a.
261 | 308_5A_p25 | 2010-10-22 | Ilmenite | b.d. | b.d. | 5.625 | b.d. | 0.005 | b.d. | 0.031 | 54.014 | 0.548 | 0.363 | 40.276 | 0.25179 | n.a. | 101.1138 | 0.00074618 | 0.00014184 | 0.81074 | 0.20181 | 0 | 0 | 0 | 0 | 0.97771 | 0.010429 | 0.0074007 | 0.0048592 | 2.0138 | b.d. | b.d. | 0.28497 | b.d. | 0.00016349 | b.d. | 0.00065468 | 1.4545 | 0.02192 | 0.024692 | 0.46257 | 0.041608 | n.a.
262 | 308_5A_p26 | 2010-10-22 | Ilmenite | b.d. | b.d. | 5.553 | 0.006 | 0.045 | b.d. | 0.117 | 54.135 | 0.517 | 0.408 | 40.466 | 0.2622 | n.a. | 101.5092 | 0.0028049 | 0.0012714 | 0.81129 | 0.19842 | 0 | 0 | 0 | 0.00012177 | 0.97596 | 0.0097994 | 0.0082847 | 0.0050397 | 2.013 | b.d. | b.d. | 0.28133 | 0.00059178 | 0.0014714 | b.d. | 0.0024709 | 1.4578 | 0.021352 | 0.027753 | 0.46475 | 0.043327 | n.a.
263 | 308_5A_p27 | 2010-10-22 | Ilmenite | 0.001 | 0.004 | 5.505 | b.d. | 0.029 | b.d. | 0.155 | 54.3 | 0.619 | 0.394 | 40.383 | 0.18239 | n.a. | 101.5724 | 0.0037112 | 0.00081834 | 0.8086 | 0.19646 | 0 | 4.6422e-05 | 0.00012217 | 0 | 0.97769 | 0.011718 | 0.0079903 | 0.0035012 | 2.0107 | 6.7158e-05 | 8.9695e-05 | 0.2789 | b.d. | 0.00094825 | b.d. | 0.0032734 | 1.4622 | 0.02247 | 0.026801 | 0.4638 | 0.030139 | n.a.
264 | 308_5A_p28 | 2010-10-22 | Ilmenite | 0.055 | b.d. | 5.693 | 0.016 | 0.035 | 0.013 | 0.021 | 54.216 | 0.632 | 0.375 | 40.346 | 0.2318 | n.a. | 101.6338 | 0.00050271 | 0.00098746 | 0.8077 | 0.20313 | 0.00033342 | 0.0025527 | 0 | 0.00032426 | 0.97599 | 0.011962 | 0.0076035 | 0.0044489 | 2.0156 | 0.0036937 | b.d. | 0.28842 | 0.0015781 | 0.0011444 | 8.7515e-05 | 0.00044349 | 1.46 | 0.022752 | 0.025508 | 0.46337 | 0.038304 | n.a.
265 | 308_5A_p29 | 2010-10-22 | Ilmenite | b.d. | 0.001 | 5.577 | b.d. | 0.003 | b.d. | 0.078 | 54.17 | 0.61 | 0.379 | 40.552 | 0.21403 | n.a. | 101.584 | 0.0018696 | 8.4747e-05 | 0.81286 | 0.19924 | 0 | 0 | 3.0575e-05 | 0 | 0.9764 | 0.01156 | 0.0076944 | 0.004113 | 2.0139 | b.d. | 2.2424e-05 | 0.28254 | b.d. | 9.8095e-05 | b.d. | 0.0016473 | 1.4587 | 0.022204 | 0.02578 | 0.46574 | 0.035367 | n.a.
229 | 308_5A_p97 | 2011-04-16 | Ilmenite | 0.004 | b.d. | 5.197 | 0.001 | b.d. | 0.006 | 0.048 | 55.177 | 0.554 | 0.35 | 39.057 | 0.28508 | 0.543 | 101.2221 | 0.0011538 | 0 | 0.78516 | 0.1862 | 0.00015453 | 0.00018643 | 0 | 2.0351e-05 | 0.99743 | 0.010529 | 0.0071262 | 0.0054943 | 1.9935 | 7.914e-05 | b.d. | 0.10962 | 6.1688e-05 | b.d. | 5.3895e-05 | 0.00023321 | 1.174 | 0.021384 | 0.032984 | 0.4453 | 0.04927 | 0.070916
62 | 308_6A_p16 | 2010-10-08 | Ilmenite | 0.017 | 0.002 | 4.839 | b.d. | 0.057 | 0.113 | 0.094 | 53.833 | 0.227 | 0.379 | 42.575 | 0.23768 | n.a. | 102.3737 | 0.0022544 | 0.0016111 | 0.85391 | 0.17298 | 0.0029036 | 0.00079049 | 6.1187e-05 | 0 | 0.9709 | 0.0043043 | 0.0076989 | 0.0045703 | 2.022 | 0.00028899 | 2.8769e-05 | 0.12824 | b.d. | 0.0021958 | 0.00051851 | 0.00061235 | 0.8509 | 0.017161 | 0.030123 | 0.36174 | 0.039718 | n.a.
97 | 308_6A_p51 | 2010-10-08 | Ilmenite | b.d. | 0.006 | 4.5 | b.d. | 0.008 | 0.146 | 0.05 | 53.499 | 0.25 | 0.38 | 42.623 | 0.17532 | n.a. | 101.6373 | 0.0012104 | 0.00022825 | 0.86292 | 0.16237 | 0.0037869 | 0 | 0.00018529 | 0 | 0.97395 | 0.0047851 | 0.0077918 | 0.0034029 | 2.0207 | b.d. | 8.6308e-05 | 0.11926 | b.d. | 0.00030818 | 0.00066994 | 0.00032572 | 0.84562 | 0.018425 | 0.030202 | 0.36215 | 0.029297 | n.a.
125 | 308_6A_p74 | 2010-10-08 | Ilmenite | 0.014 | 0.012 | 3.861 | b.d. | 0.083 | 0.395 | 0.138 | 52.344 | 0.703 | 0.371 | 42.997 | 0.21099 | n.a. | 101.129 | 0.0033738 | 0.0023915 | 0.8791 | 0.1407 | 0.010347 | 0.00066362 | 0.00037424 | 0 | 0.96235 | 0.013589 | 0.0076825 | 0.0041357 | 2.0247 | 0.00024174 | 0.00010728 | 0.079435 | b.d. | 0.0023588 | 0.0024326 | 0.001148 | 0.84371 | 0.022918 | 0.034759 | 0.31408 | 0.033491 | n.a.
14 | 308_6A_p1 | 2010-12-02 | Ilmenite | 0.009 | 0.021 | 4.695 | b.d. | b.d. | 0.172 | 0.113 | 55.797 | 0.191 | 0.36 | 40.511 | 0.17104 | n.a. | 102.04 | 0.0026908 | 0 | 0.80675 | 0.16664 | 0.0043883 | 0.00041552 | 0.0006379 | 0 | 0.99918 | 0.003596 | 0.007261 | 0.0032655 | 1.9952 | 0.00026681 | 0.00012794 | 0.11596 | b.d. | b.d. | 0.0010305 | 0.00055363 | 1.8565 | 0.017629 | 0.01794 | 0.73001 | 0.02937 | n.a.
71 | 308_8A_p61 | 2010-11-17 | Ilmenite | 0.024 | 0.004 | 0.15 | b.d. | b.d. | 0.32 | 0.089 | 53.392 | 0.189 | 0.294 | 45.403 | 0.16985 | n.a. | 100.0348 | 0.0022298 | 0 | 0.95131 | 0.0056015 | 0.0085899 | 0.0011658 | 0.00012784 | 0 | 1.006 | 0.0037438 | 0.006239 | 0.0034118 | 1.9889 | 0.00075207 | 4.6372e-05 | 0.0060119 | b.d. | b.d. | 0.0025761 | 0.00090188 | 0.98427 | 0.017426 | 0.023566 | 0.43409 | 0.028243 | n.a.
72 | 308_8A_p62 | 2010-11-17 | Ilmenite | 0.013 | 0.014 | 0.142 | 0.008 | b.d. | 0.086 | 0.073 | 53.371 | 0.197 | 0.291 | 45.607 | 0.15495 | n.a. | 99.9569 | 0.0018314 | 0 | 0.95688 | 0.00531 | 0.0023117 | 0.00063235 | 0.00044805 | 0.00016992 | 1.0069 | 0.0039076 | 0.0061837 | 0.0031168 | 1.988 | 0.00040737 | 0.0001623 | 0.0056912 | 0.00042002 | b.d. | 0.00069233 | 0.00073974 | 0.98389 | 0.016824 | 0.023326 | 0.43604 | 0.025766 | n.a.
73 | 308_8A_p63 | 2010-11-17 | Ilmenite | 0.021 | 0.001 | 0.317 | 0.005 | b.d. | 0.073 | 0.037 | 53.927 | 0.251 | 0.34 | 45.65 | 0.15222 | n.a. | 100.7742 | 0.00091948 | 0 | 0.94871 | 0.011742 | 0.0019437 | 0.0010118 | 3.17e-05 | 0.00010519 | 1.0078 | 0.0049316 | 0.0071565 | 0.0030329 | 1.9877 | 0.00065806 | 1.1593e-05 | 0.012705 | 0.00026251 | b.d. | 0.00058767 | 0.00037494 | 0.99414 | 0.018147 | 0.027253 | 0.43645 | 0.025312 | n.a.
74 | 308_8A_p64 | 2010-11-17 | Ilmenite | b.d. | 0.007 | 0.324 | 0.02 | b.d. | 0.005 | 0.025 | 53.729 | 0.289 | 0.331 | 45.52 | 0.15019 | n.a. | 100.4002 | 0.00062353 | 0 | 0.94946 | 0.012045 | 0.00013361 | 0 | 0.00022271 | 0.0004223 | 1.0077 | 0.0056989 | 0.0069925 | 0.0030033 | 1.9868 | b.d. | 8.1151e-05 | 0.012986 | 0.00105 | b.d. | 4.0252e-05 | 0.00025334 | 0.99049 | 0.018409 | 0.026532 | 0.43521 | 0.024975 | n.a.
65 | 308_8A_p28 | 2011-04-11 | Ilmenite | 0.035 | b.d. | 0.289 | b.d. | b.d. | 0.045 | 0.061 | 51.471 | 0.243 | 0.325 | 46.664 | b.d. | 0.646 | 99.779 | 0.0015556 | 0 | 0.99522 | 0.010985 | 0.0012296 | 0.0017306 | 0 | 0 | 0.98711 | 0.0048996 | 0.0070202 | 0 | 2.0097 | 0.00073345 | b.d. | 0.0053979 | b.d. | b.d. | 0.00023395 | 0.00051567 | 0.89088 | 0.017715 | 0.021157 | 0.29854 | b.d. | 0.069639
66 | 308_8A_p29 | 2011-04-11 | Ilmenite | b.d. | 0.002 | 0.293 | 0.016 | b.d. | 0.07 | 0.042 | 52.662 | 0.246 | 0.329 | 46.748 | b.d. | 0.551 | 100.959 | 0.0010542 | 0 | 0.9813 | 0.010962 | 0.0018825 | 0 | 6.4038e-05 | 0.00034 | 0.99404 | 0.004882 | 0.0069946 | 0 | 2.002 | b.d. | 1.6224e-05 | 0.0054726 | 0.00091561 | b.d. | 0.00036392 | 0.00035505 | 0.91149 | 0.017958 | 0.021417 | 0.29908 | b.d. | 0.069536
269 | 308_9A_p91 | 2010-10-29 | Ilmenite | 0.015 | 0.003 | 1.335 | 3.319 | b.d. | 3.491 | 1.4389 | 47.237 | 0.51 | 0.357 | 43.541 | 0.16807 | n.a. | 101.415 | 0.034749 | 0 | 0.87933 | 0.048052 | 0.090324 | 0.00070232 | 9.2415e-05 | 0.067855 | 0.85783 | 0.0097374 | 0.0073022 | 0.003254 | 1.9995 | 0.00029848 | 2.4753e-05 | 0.035174 | 0.19576 | b.d. | 0.01079 | 0.019563 | 1.0807 | 0.021063 | 0.027443 | 0.36366 | 0.026804 | n.a.
80 | 308_9A_p15 | 2011-04-13 | Ilmenite | b.d. | b.d. | 0.093 | b.d. | b.d. | 0.177 | 0.173 | 51.957 | 0.098 | 0.354 | 47.247 | 0.14489 | 0.534 | 100.7779 | 0.0043642 | 0 | 0.99677 | 0.0034969 | 0.004784 | 0 | 0 | 0 | 0.98567 | 0.0019546 | 0.007564 | 0.0029306 | 2.0075 | b.d. | b.d. | 0.0035602 | b.d. | b.d. | 0.001153 | 0.0011122 | 1.0953 | 0.016072 | 0.019285 | 0.46864 | 0.014905 | 0.069634
82 | 308_9A_p17 | 2011-04-13 | Ilmenite | 0.005 | b.d. | 0.119 | 0.003 | b.d. | 0.144 | 0.185 | 52.125 | 0.191 | 0.343 | 46.824 | 0.17207 | 0.615 | 100.7261 | 0.004664 | 0 | 0.98722 | 0.0044717 | 0.0038897 | 0.0002444 | 0 | 6.403e-05 | 0.98823 | 0.0038072 | 0.0073244 | 0.003478 | 2.0035 | 0.0012849 | b.d. | 0.0045555 | 9.4995e-05 | b.d. | 0.00093801 | 0.0011893 | 1.0988 | 0.01698 | 0.018686 | 0.46444 | 0.0177 | 0.070171
363 | 308_9A_p16 | 2011-04-16 | Ilmenite | 0.008 | 0.003 | 0.128 | b.d. | b.d. | 0.216 | 0.154 | 52.453 | 0.17 | 0.385 | 46.981 | 0.14246 | 0.793 | 101.4335 | 0.0038622 | 0 | 0.98536 | 0.0047848 | 0.005804 | 0.000389 | 9.5976e-05 | 0 | 0.98926 | 0.0033709 | 0.0081783 | 0.0028645 | 2.004 | 0.00026397 | 2.4808e-05 | 0.003554 | b.d. | b.d. | 0.005962 | 0.0011556 | 0.81037 | 0.016847 | 0.028288 | 0.42173 | 0.019494 | 0.072084
442 | 308_9A_p24 | 2011-04-16 | Ilmenite | b.d. | 0.005 | 1.484 | b.d. | b.d. | 0.219 | 0.183 | 53.111 | 0.514 | 0.375 | 44.694 | 0.20523 | 0.519 | 101.3092 | 0.0045278 | 0 | 0.92478 | 0.054727 | 0.0058054 | 0 | 0.00015781 | 0 | 0.98819 | 0.010055 | 0.0078587 | 0.0040711 | 2.0003 | b.d. | 6.1845e-05 | 0.01754 | b.d. | b.d. | 0.0037309 | 0.0017106 | 0.90989 | 0.020971 | 0.035449 | 0.14602 | 0.026517 | 0.068923
92 | 308_10A_p66 | 2010-11-05 | Ilmenite | b.d. | 0.003 | 0.084 | b.d. | b.d. | 0.22 | 2.3471 | 50.226 | 0.098 | 0.375 | 45.896 | 0.13339 | n.a. | 99.3825 | 0.058886 | 0 | 0.96296 | 0.0031412 | 0.0059137 | 0 | 9.6011e-05 | 0 | 0.94761 | 0.0019439 | 0.0079688 | 0.0026832 | 1.9912 | b.d. | 2.353e-05 | 0.0016513 | b.d. | b.d. | 0.0010553 | 0.014038 | 0.92086 | 0.01667 | 0.024591 | 0.41803 | 0.019198 | n.a.
112 | 308_10A_p86 | 2010-11-05 | Ilmenite | b.d. | b.d. | 0.309 | b.d. | b.d. | b.d. | 2.6228 | 51.557 | 0.289 | 0.378 | 45.301 | 0.15686 | n.a. | 100.6137 | 0.064502 | 0 | 0.93168 | 0.011327 | 0 | 0 | 0 | 0 | 0.95349 | 0.0056192 | 0.0078737 | 0.0030928 | 1.9777 | b.d. | b.d. | 0.0060746 | b.d. | b.d. | b.d. | 0.015686 | 0.94526 | 0.018236 | 0.024787 | 0.41261 | 0.022575 | n.a.
113 | 308_10A_p87 | 2010-11-05 | Ilmenite | b.d. | 0.007 | 0.334 | b.d. | b.d. | 0.06 | 2.6568 | 51.532 | 0.246 | 0.41 | 45.549 | 0.12998 | n.a. | 100.9248 | 0.065185 | 0 | 0.9346 | 0.012214 | 0.0015773 | 0 | 0.00021909 | 0 | 0.95081 | 0.004772 | 0.0085204 | 0.0025569 | 1.9805 | b.d. | 5.4903e-05 | 0.006566 | b.d. | b.d. | 0.0002878 | 0.015889 | 0.9448 | 0.018376 | 0.026886 | 0.41486 | 0.018707 | n.a.
114 | 308_10A_p88 | 2010-11-05 | Ilmenite | b.d. | b.d. | 0.336 | b.d. | b.d. | 0.047 | 2.7437 | 51.621 | 0.238 | 0.381 | 45.805 | 0.15854 | n.a. | 101.3302 | 0.067036 | 0 | 0.93592 | 0.012236 | 0.0012303 | 0 | 0 | 0 | 0.94846 | 0.0045975 | 0.0078846 | 0.0031057 | 1.9807 | b.d. | b.d. | 0.0066053 | b.d. | b.d. | 0.00022544 | 0.016409 | 0.94644 | 0.018159 | 0.024984 | 0.4172 | 0.022817 | n.a.
125 | 308_10A_p99 | 2010-11-05 | Ilmenite | 0.028 | b.d. | 0.222 | 0.004 | b.d. | 0.141 | 2.987 | 50.96 | 0.241 | 0.357 | 45.459 | 0.16479 | n.a. | 100.5638 | 0.073487 | 0 | 0.9353 | 0.0081408 | 0.0037167 | 0.0013356 | 0 | 8.3313e-05 | 0.94282 | 0.0046878 | 0.0074393 | 0.0032505 | 1.9803 | 0.00052967 | b.d. | 0.0043642 | 0.00019873 | b.d. | 0.00067633 | 0.017864 | 0.93432 | 0.017882 | 0.02341 | 0.41405 | 0.023716 | n.a.
126 | 308_10A_p100 | 2010-11-05 | Ilmenite | 0.012 | b.d. | 0.209 | b.d. | b.d. | 0.168 | 3.0389 | 50.821 | 0.233 | 0.33 | 45.54 | 0.13947 | n.a. | 100.4914 | 0.074828 | 0 | 0.93776 | 0.0076705 | 0.0044321 | 0.00057288 | 0 | 0 | 0.94104 | 0.004536 | 0.0068824 | 0.0027534 | 1.9808 | 0.000227 | b.d. | 0.0041087 | b.d. | b.d. | 0.00080584 | 0.018175 | 0.93177 | 0.017312 | 0.02164 | 0.41478 | 0.020072 | n.a.
127 | 308_10A_p101 | 2010-11-05 | Ilmenite | b.d. | b.d. | 0.211 | b.d. | b.d. | 0.18 | 3.0209 | 50.646 | 0.228 | 0.362 | 45.808 | 0.17433 | n.a. | 100.6302 | 0.074389 | 0 | 0.94336 | 0.0077446 | 0.0047491 | 0 | 0 | 0 | 0.93788 | 0.0044391 | 0.0075505 | 0.0034419 | 1.9838 | b.d. | b.d. | 0.004148 | b.d. | b.d. | 0.0008634 | 0.018067 | 0.92856 | 0.01767 | 0.023738 | 0.41722 | 0.025089 | n.a.
128 | 308_10A_p102 | 2010-11-05 | Ilmenite | 0.016 | b.d. | 0.212 | 0.008 | b.d. | 0.118 | 3.1558 | 50.945 | 0.246 | 0.309 | 46.085 | 0.19686 | n.a. | 101.2917 | 0.077134 | 0 | 0.94201 | 0.0077234 | 0.0030901 | 0.00075823 | 0 | 0.00016554 | 0.9364 | 0.0047539 | 0.0063971 | 0.0038578 | 1.9823 | 0.00030267 | b.d. | 0.0041677 | 0.00039746 | b.d. | 0.00056601 | 0.018874 | 0.93404 | 0.017884 | 0.020263 | 0.41975 | 0.028332 | n.a.
134 | 308_10A_p103 | 2010-11-05 | Ilmenite | 0.018 | 0.002 | 0.236 | b.d. | b.d. | 0.198 | 3.3704 | 50.76 | 0.243 | 0.322 | 45.811 | 0.16177 | n.a. | 101.1222 | 0.082383 | 0 | 0.93644 | 0.0085981 | 0.0051854 | 0.00085305 | 6.2361e-05 | 0 | 0.93304 | 0.0046961 | 0.0066665 | 0.0031703 | 1.9811 | 0.00034211 | 2.423e-05 | 0.0041121 | b.d. | b.d. | 0.001398 | 0.021471 | 1.2318 | 0.017958 | 0.020723 | 0.26107 | 0.018396 | n.a.
135 | 308_10A_p104 | 2010-11-05 | Ilmenite | 0.005 | b.d. | 0.247 | 0.001 | b.d. | 0.099 | 3.1963 | 51.205 | 0.231 | 0.347 | 45.737 | 0.17758 | n.a. | 101.2459 | 0.078006 | 0 | 0.93346 | 0.0089847 | 0.0025886 | 0.00023658 | 0 | 2.0661e-05 | 0.93974 | 0.0044572 | 0.0071728 | 0.0034747 | 1.9784 | 9.5031e-05 | b.d. | 0.0043037 | 3.7233e-05 | b.d. | 0.000699 | 0.020362 | 1.2426 | 0.017902 | 0.022332 | 0.26065 | 0.020195 | n.a.
136 | 308_10A_p105 | 2010-11-05 | Ilmenite | 0.013 | b.d. | 0.127 | 0.008 | b.d. | 0.23 | 3.3703 | 50.342 | 0.139 | 0.322 | 45.63 | 0.14582 | n.a. | 100.3271 | 0.083067 | 0 | 0.94052 | 0.0046655 | 0.0060736 | 0.00062123 | 0 | 0.00016693 | 0.93307 | 0.0027087 | 0.0067221 | 0.0028816 | 1.9811 | 0.00024708 | b.d. | 0.0022129 | 0.00029786 | b.d. | 0.0016239 | 0.02147 | 1.2216 | 0.016374 | 0.020723 | 0.26004 | 0.016583 | n.a.
148 | 308_10A_p117 | 2010-11-05 | Ilmenite | 0.034 | 0.001 | 0.162 | b.d. | b.d. | 0.041 | 3.5455 | 50.435 | 0.246 | 0.331 | 45.314 | 0.16337 | n.a. | 100.2729 | 0.087227 | 0 | 0.93231 | 0.0059405 | 0.0010807 | 0.0016218 | 3.1383e-05 | 0 | 0.9331 | 0.004785 | 0.0068974 | 0.0032224 | 1.9765 | 0.00064621 | 1.2115e-05 | 0.0028227 | b.d. | b.d. | 0.00028948 | 0.022586 | 1.2239 | 0.017663 | 0.021302 | 0.25824 | 0.018578 | n.a.
150 | 308_10A_p119 | 2010-11-05 | Ilmenite | b.d. | 0.002 | 0.107 | b.d. | b.d. | 0.244 | 3.5504 | 50.642 | 0.17 | 0.308 | 45.359 | 0.15135 | n.a. | 100.5337 | 0.087107 | 0 | 0.93067 | 0.0039129 | 0.006414 | 0 | 6.2594e-05 | 0 | 0.93436 | 0.0032976 | 0.0064005 | 0.0029771 | 1.9754 | b.d. | 2.423e-05 | 0.0018644 | b.d. | b.d. | 0.0017228 | 0.022617 | 1.2289 | 0.01649 | 0.019822 | 0.25849 | 0.017211 | n.a.
151 | 308_10A_p120 | 2010-11-05 | Ilmenite | 0.041 | 0.005 | 0.163 | b.d. | b.d. | 0.092 | 3.5633 | 50.881 | 0.112 | 0.288 | 45.52 | 0.16318 | n.a. | 100.8285 | 0.087124 | 0 | 0.93077 | 0.0059403 | 0.0024101 | 0.0019436 | 0.00015595 | 0 | 0.93554 | 0.0021651 | 0.0059643 | 0.0031987 | 1.9757 | 0.00077925 | 6.0574e-05 | 0.0028401 | b.d. | b.d. | 0.00064958 | 0.0227 | 1.2347 | 0.016251 | 0.018535 | 0.25941 | 0.018556 | n.a.
152 | 308_10A_p121 | 2010-11-05 | Ilmenite | b.d. | 0.005 | 0.155 | b.d. | b.d. | 0.054 | 3.5622 | 50.71 | 0.145 | 0.326 | 45.428 | 0.12502 | n.a. | 100.5103 | 0.087399 | 0 | 0.9321 | 0.0056682 | 0.0014195 | 0 | 0.00015649 | 0 | 0.93562 | 0.0028127 | 0.0067746 | 0.0024592 | 1.9744 | b.d. | 6.0574e-05 | 0.0027007 | b.d. | b.d. | 0.00038127 | 0.022693 | 1.2306 | 0.016313 | 0.020981 | 0.25889 | 0.014217 | n.a.
180 | 308_10A_p149 | 2010-11-05 | Ilmenite | b.d. | b.d. | 0.364 | b.d. | b.d. | 0.142 | 4.2034 | 50.492 | 0.396 | 0.355 | 44.851 | 0.11609 | n.a. | 100.9195 | 0.10212 | 0 | 0.91127 | 0.013181 | 0.0036963 | 0 | 0 | 0 | 0.92249 | 0.0076066 | 0.0073052 | 0.0022612 | 1.9705 | b.d. | b.d. | 0.0063423 | b.d. | b.d. | 0.0010026 | 0.026778 | 1.2253 | 0.019483 | 0.022847 | 0.2556 | 0.013201 | n.a.
322 | 308_10A_p26 | 2011-04-16 | Ilmenite | 0.001 | b.d. | 0.805 | 0.017 | b.d. | 0.091 | 0.154 | 53.35 | 0.38 | 0.367 | 45.087 | 0.19105 | 0.62 | 101.0631 | 0.0038315 | 0 | 0.93812 | 0.029853 | 0.0024258 | 4.8239e-05 | 0 | 0.00035808 | 0.99818 | 0.007475 | 0.007734 | 0.0038111 | 1.9918 | 3.5699e-05 | b.d. | 0.023105 | 0.0011802 | b.d. | 0.0020414 | 0.0022369 | 0.58877 | 0.019532 | 0.021077 | 0.61724 | 0.023452 | 0.070308
350 | 308_10A_p49 | 2011-04-16 | Ilmenite | 0.003 | b.d. | 0.183 | b.d. | b.d. | b.d. | 0.15 | 53.472 | 0.224 | 0.355 | 46.333 | 0.10745 | 0.671 | 101.4985 | 0.0037362 | 0 | 0.96514 | 0.0067941 | 0 | 0.00014488 | 0 | 0 | 1.0016 | 0.0044113 | 0.0074896 | 0.0021459 | 1.9915 | 9.899e-05 | b.d. | 0.0050812 | b.d. | b.d. | b.d. | 0.0011256 | 0.82611 | 0.017203 | 0.026084 | 0.41591 | 0.014704 | 0.068845
351 | 308_10A_p50 | 2011-04-16 | Ilmenite | b.d. | b.d. | 0.154 | b.d. | b.d. | b.d. | 0.117 | 52.996 | 0.251 | 0.339 | 46.645 | 0.12479 | 0.689 | 101.3158 | 0.0029271 | 0 | 0.97592 | 0.0057426 | 0 | 0 | 0 | 0 | 0.99705 | 0.0049648 | 0.0071835 | 0.0025031 | 1.9963 | b.d. | b.d. | 0.004276 | b.d. | b.d. | b.d. | 0.00087795 | 0.81876 | 0.017319 | 0.024909 | 0.41872 | 0.017076 | 0.072345
352 | 308_10A_p51 | 2011-04-16 | Ilmenite | 0.013 | b.d. | 0.183 | b.d. | b.d. | b.d. | 0.131 | 52.808 | 0.237 | 0.333 | 46.417 | 0.14371 | 0.66 | 100.9257 | 0.0032879 | 0 | 0.97428 | 0.006846 | 0 | 0.00063262 | 0 | 0 | 0.99672 | 0.004703 | 0.0070792 | 0.002892 | 1.9965 | 0.00042896 | b.d. | 0.0050812 | b.d. | b.d. | b.d. | 0.000983 | 0.81585 | 0.017514 | 0.024468 | 0.41667 | 0.019666 | 0.06996
353 | 308_10A_p52 | 2011-04-16 | Ilmenite | b.d. | b.d. | 0.183 | b.d. | b.d. | b.d. | 0.103 | 52.714 | 0.226 | 0.316 | 46.432 | 0.12918 | 0.67 | 100.7732 | 0.0025903 | 0 | 0.97653 | 0.0068596 | 0 | 0 | 0 | 0 | 0.99692 | 0.0044936 | 0.0067311 | 0.0026046 | 1.9969 | b.d. | b.d. | 0.0050812 | b.d. | b.d. | b.d. | 0.00077289 | 0.8144 | 0.017515 | 0.023219 | 0.4168 | 0.017676 | 0.070015

## spinel
Spinel analyses of 12003,308 samples
(b.d. = below detection; n.a. = not analysed) |  |  |  | Compound wt% | [13 empty] | Cations per 4 Oxygens | [16 empty] | Errors (wt%) - 1σ standard deviations calculated from repeat measurements of BCR-2 (USGS standard basaltic glass)
Analysis no. | Analysis ID | Date | Notes | Na2O | K2O | MgO | P2O5 | Al2O3 | CaO | SiO2 | TiO2 | Cr2O3 | MnO | FeO | V2O3 | CoO | Total | Si | Al | Fe | Mg | Ca | Na | K | P | Ti | Cr | Mn | V | Co | Total Cations | Cr# (Cr/[Cr+Al]) | Ti# (Ti/[Cr+Al+Ti]) | Fe# (Fe/[Fe+Mg]) | Na2O | K2O | MgO | P2O5 | Al2O3 | CaO | SiO2 | TiO2 | Cr2O3 | MnO | FeO | V2O3 | CoO
19 | 308_1A_p14 | 2010-11-12 | Spinel | 0.026 | b.d. | 0.372 | 0.016 | 2.232 | 0.041 | 0.202 | 31.932 | 3.906 | 0.307 | 61.884 | 0.16021 | b.d. | 101.0782 | 0.007354 | 0.095769 | 1.8841 | 0.020186 | 0.0015993 | 0.0018352 | 0 | 0.00049314 | 0.87423 | 0.11243 | 0.0094667 | 0.0046765 | 0 | 3.0122 | 0.54001 | 0.80765 | 0.9894 | 0.0013644 | b.d. | 0.018406 | 0.00080542 | 0.11074 | 0.00033083 | 0.0014351 | 0.66538 | 0.043747 | 0.026262 | 0.55698 | 0.029603 | b.d.
20 | 308_1A_p15 | 2010-11-12 | Spinel | b.d. | 0.002 | 0.434 | b.d. | 2.287 | b.d. | 0.169 | 30.845 | 5.681 | 0.345 | 61.493 | 0.24055 | b.d. | 101.4966 | 0.006136 | 0.097863 | 1.8672 | 0.023487 | 0 | 0 | 9.263e-05 | 0 | 0.84218 | 0.16308 | 0.01061 | 0.0070024 | 0.00015408 | 3.0178 | 0.62496 | 0.76345 | 0.98758 | b.d. | 2.5446e-05 | 0.021474 | b.d. | 0.11347 | b.d. | 0.0012006 | 0.64273 | 0.052265 | 0.029513 | 0.55346 | 0.044447 | b.d.
22 | 308_1A_p17 | 2010-11-12 | Spinel | b.d. | 0.003 | 0.75 | 0.013 | 2.077 | 0.466 | 1.072 | 30.284 | 5.503 | 0.347 | 60.591 | 0.27231 | b.d. | 101.3783 | 0.03869 | 0.088348 | 1.8288 | 0.040346 | 0.01802 | 0 | 0.00013812 | 0.00039721 | 0.82194 | 0.15703 | 0.010608 | 0.0078796 | 0 | 3.0122 | 0.63995 | 0.7701 | 0.97841 | b.d. | 3.8169e-05 | 0.03711 | 0.00065441 | 0.10305 | 0.0037602 | 0.0076158 | 0.63104 | 0.051178 | 0.029684 | 0.54534 | 0.050314 | b.d.
262 | 308_1A_p47 | 2011-04-13 | Spinel | 0.009 | b.d. | 0.419 | b.d. | 3.167 | 0.018 | 0.132 | 25.223 | 12.413 | 0.307 | 55.667 | 0.34416 | b.d. | 97.6992 | 0.0049616 | 0.1403 | 1.7499 | 0.023475 | 0.00072491 | 0.0006559 | 0 | 0 | 0.71297 | 0.3689 | 0.009774 | 0.010372 | 0.00062793 | 3.0226 | 0.72447 | 0.58337 | 0.98676 | 0.00013516 | b.d. | 0.010226 | b.d. | 0.060336 | 0.00014292 | 0.00097922 | 0.3552 | 0.074478 | 0.013969 | 0.37539 | 0.019807 | b.d.
263 | 308_1A_p48 | 2011-04-13 | Spinel | b.d. | b.d. | 0.427 | 0.007 | 2.473 | 0.062 | 0.244 | 31.281 | 4.467 | 0.318 | 60.563 | 0.19841 | b.d. | 100.0404 | 0.0089469 | 0.10687 | 1.8571 | 0.023337 | 0.0024358 | 0 | 0 | 0.0002173 | 0.86255 | 0.1295 | 0.0098763 | 0.005833 | 0.0003474 | 3.0071 | 0.54787 | 0.78491 | 0.98759 | b.d. | b.d. | 0.010421 | 0.00027966 | 0.047114 | 0.00049228 | 0.0018101 | 0.44051 | 0.046457 | 0.014469 | 0.40841 | 0.011419 | b.d.
29 | 308_2A_p11 | 2011-04-13 | Spinel | 0.027 | b.d. | 0.657 | b.d. | 2.548 | 0.09 | 0.296 | 29.361 | 7.701 | 0.326 | 58.014 | 0.26984 | b.d. | 99.2898 | 0.0109 | 0.11059 | 1.7866 | 0.036062 | 0.003551 | 0.0019278 | 0 | 0 | 0.81309 | 0.22422 | 0.010168 | 0.007967 | 0.00047216 | 3.0056 | 0.6697 | 0.70833 | 0.98022 | 0.00053867 | b.d. | 0.010251 | b.d. | 0.067785 | 0.00066055 | 0.0019856 | 0.74867 | 0.059298 | 0.022138 | 0.55893 | 0.13087 | b.d.
30 | 308_2A_p12 | 2011-04-13 | Spinel | b.d. | b.d. | 0.644 | 0.002 | 3.354 | 0.038 | 0.301 | 27.36 | 10.768 | 0.316 | 55.806 | 0.36566 | b.d. | 98.9547 | 0.011061 | 0.14527 | 1.7151 | 0.035275 | 0.0014962 | 0 | 0 | 6.2223e-05 | 0.75611 | 0.31287 | 0.009836 | 0.010774 | 0.00045987 | 2.9983 | 0.68292 | 0.6227 | 0.97985 | b.d. | b.d. | 0.010048 | 0.00010141 | 0.089227 | 0.0002789 | 0.0020191 | 0.69764 | 0.069992 | 0.021459 | 0.53765 | 0.17734 | b.d.
31 | 308_2A_p13 | 2011-04-13 | Spinel | b.d. | b.d. | 0.641 | b.d. | 2.898 | 0.043 | 0.276 | 28.497 | 9.301 | 0.32 | 56.989 | 0.32408 | b.d. | 99.2891 | 0.010139 | 0.12547 | 1.7508 | 0.035097 | 0.0016924 | 0 | 0 | 0 | 0.78724 | 0.27014 | 0.0099568 | 0.009545 | 0 | 3 | 0.68285 | 0.66554 | 0.98035 | b.d. | b.d. | 0.010001 | b.d. | 0.077096 | 0.00031559 | 0.0018514 | 0.72664 | 0.065107 | 0.021731 | 0.54905 | 0.15718 | b.d.
38 | 308_2A_p20 | 2011-04-13 | Spinel | b.d. | b.d. | 1.046 | b.d. | 4.003 | 0.044 | 0.407 | 24.809 | 13.854 | 0.296 | 53.594 | 0.44319 | b.d. | 98.4962 | 0.014955 | 0.17335 | 1.6469 | 0.057287 | 0.0017322 | 0 | 0 | 0 | 0.68552 | 0.40248 | 0.0092122 | 0.013056 | 0.00062547 | 3.0051 | 0.69895 | 0.54348 | 0.96638 | b.d. | b.d. | 0.016321 | b.d. | 0.10649 | 0.00032293 | 0.0027302 | 0.6326 | 0.078968 | 0.020101 | 0.51634 | 0.21494 | b.d.
44 | 308_2A_p26 | 2011-04-13 | Spinel | 0.044 | b.d. | 0.93 | 0.001 | 2.738 | 0.102 | 0.334 | 28.653 | 9.174 | 0.322 | 56.432 | 0.33931 | b.d. | 99.0693 | 0.012268 | 0.11853 | 1.7335 | 0.050917 | 0.0040142 | 0.0031336 | 0 | 3.1097e-05 | 0.79147 | 0.26643 | 0.010018 | 0.0099928 | 0 | 3.0003 | 0.69209 | 0.67277 | 0.97147 | 0.00087783 | b.d. | 0.014511 | 5.0705e-05 | 0.07284 | 0.00074862 | 0.0022405 | 0.73061 | 0.065135 | 0.021867 | 0.54368 | 0.16456 | b.d.
45 | 308_2A_p27 | 2011-04-13 | Spinel | 0.01 | 0.001 | 1.018 | 0.007 | 3.163 | 0.263 | 0.344 | 26.873 | 10.573 | 0.316 | 54.927 | 0.37105 | b.d. | 97.8661 | 0.012772 | 0.13841 | 1.7055 | 0.056336 | 0.010462 | 0.00071986 | 4.7362e-05 | 0.00022003 | 0.75031 | 0.31037 | 0.0099375 | 0.011045 | 0.00095404 | 3.0071 | 0.69159 | 0.62574 | 0.96802 | 0.00019951 | 2.6586e-05 | 0.015884 | 0.00035493 | 0.084146 | 0.0019303 | 0.0023076 | 0.68523 | 0.069782 | 0.021459 | 0.52918 | 0.17996 | b.d.
50 | 308_2A_p32 | 2011-04-13 | Spinel | b.d. | 0.001 | 1.354 | 0.009 | 3.64 | 0.067 | 0.316 | 25.514 | 13.301 | 0.327 | 53.247 | 0.44273 | b.d. | 98.2187 | 0.011632 | 0.15792 | 1.6392 | 0.07429 | 0.0026425 | 0 | 4.6957e-05 | 0.00028047 | 0.70628 | 0.38711 | 0.010196 | 0.013066 | 0 | 3.0026 | 0.71026 | 0.56443 | 0.95664 | b.d. | 2.6586e-05 | 0.021126 | 0.00045634 | 0.096836 | 0.00049174 | 0.0021197 | 0.65057 | 0.077146 | 0.022206 | 0.513 | 0.21472 | b.d.
51 | 308_2A_p33 | 2011-04-13 | Spinel | 0.025 | b.d. | 1.432 | 0.007 | 4.293 | 0.161 | 0.343 | 24.424 | 14.121 | 0.34 | 52.026 | 0.43308 | b.d. | 97.6051 | 0.012653 | 0.18664 | 1.6049 | 0.078734 | 0.0063631 | 0.001788 | 0 | 0.0002186 | 0.67752 | 0.41184 | 0.010623 | 0.012808 | 0.00061514 | 3.0047 | 0.68814 | 0.53097 | 0.95324 | 0.00049877 | b.d. | 0.022343 | 0.00035493 | 0.11421 | 0.0011816 | 0.0023008 | 0.62278 | 0.08049 | 0.023089 | 0.50123 | 0.21004 | b.d.
52 | 308_2A_p34 | 2011-04-13 | Spinel | b.d. | b.d. | 1.506 | b.d. | 4.436 | 0.226 | 0.34 | 24.437 | 13.739 | 0.311 | 51.805 | 0.47301 | b.d. | 97.273 | 0.012566 | 0.19323 | 1.6012 | 0.082964 | 0.0089495 | 0 | 0 | 0 | 0.6792 | 0.40148 | 0.0097359 | 0.014017 | 0.00047888 | 3.0039 | 0.67508 | 0.53316 | 0.95074 | b.d. | b.d. | 0.023498 | b.d. | 0.11801 | 0.0016587 | 0.0022807 | 0.62311 | 0.079686 | 0.02112 | 0.49911 | 0.22941 | b.d.
145 | 308_2A_p3 | 2011-10-27 | Spinel | b.d. | b.d. | 1.46 | 0.027 | 3.923 | 0.1 | 0.056 | 25.538 | 14.149 | 0.291 | 51.802 | 0.38961 | 0.016164 | 97.7518 | 0.0020621 | 0.17025 | 1.5952 | 0.080133 | 0.0039453 | 0 | 0 | 0.00084171 | 0.70718 | 0.41193 | 0.0090762 | 0.011503 | 0.00047726 | 2.9926 | 0.70756 | 0.54847 | 0.95217 | b.d. | b.d. | 0.028485 | 0.0019232 | 0.10365 | 0.00036416 | 0.00033223 | 0.48958 | 0.079234 | 0.026479 | 0.25339 | 0.042748 | 0.013728
149 | 308_2A_p7 | 2011-10-27 | Spinel | b.d. | 0.005 | 5.935 | b.d. | 12.26 | 0.015 | 0.061 | 4.287 | 45.786 | 0.33 | 27.784 | 0.97695 | 0.031498 | 97.4714 | 0.0021012 | 0.49772 | 0.80036 | 0.30471 | 0.00055359 | 0 | 0.0002197 | 0 | 0.11105 | 1.2469 | 0.009628 | 0.026981 | 0.00086998 | 3.0011 | 0.71472 | 0.059842 | 0.72426 | b.d. | 2.8762e-05 | 0.1158 | b.d. | 0.32391 | 5.4624e-05 | 0.00036189 | 0.082184 | 0.14194 | 0.030028 | 0.1359 | 0.10719 | 0.026751
151 | 308_2A_p9 | 2011-10-27 | Spinel | 0.012 | 0.002 | 0.949 | b.d. | 2.946 | 0.051 | 0.13 | 28.206 | 10.528 | 0.313 | 55.015 | 0.34151 | 0.025902 | 98.5194 | 0.0047898 | 0.12793 | 1.6952 | 0.052117 | 0.0020133 | 0.00085724 | 9.4001e-05 | 0 | 0.78152 | 0.30669 | 0.009768 | 0.010088 | 0.00076524 | 2.9918 | 0.70565 | 0.64263 | 0.97017 | 0.00035017 | 1.1505e-05 | 0.018516 | b.d. | 0.077835 | 0.00018572 | 0.00077124 | 0.54072 | 0.068432 | 0.028481 | 0.2691 | 0.037471 | 0.021998
152 | 308_2A_p10 | 2011-10-27 | Spinel | b.d. | b.d. | 1.195 | 0.027 | 8.298 | b.d. | 0.076 | 13.293 | 31.017 | 0.311 | 42.872 | 0.61273 | 0.020788 | 97.7225 | 0.0027559 | 0.35463 | 1.3001 | 0.064589 | 0 | 0 | 0 | 0.00082888 | 0.36249 | 0.88926 | 0.0095521 | 0.017814 | 0.00060445 | 3.0027 | 0.7149 | 0.22566 | 0.95267 | b.d. | b.d. | 0.023315 | 0.0019232 | 0.21924 | b.d. | 0.00045088 | 0.25483 | 0.11786 | 0.028299 | 0.20971 | 0.067229 | 0.017655
226 | 308_3A_p14 | 2010-10-15 | Spinel | b.d. | b.d. | 4.785 | b.d. | 6.821 | 0.062 | 0.18 | 22.335 | 20.766 | 0.361 | 45.565 | 0.48834 | b.d. | 101.3633 | 0.006162 | 0.2752 | 1.3045 | 0.24415 | 0.002274 | 0 | 0 | 0 | 0.57498 | 0.56205 | 0.010467 | 0.013403 | 0.00022997 | 2.9934 | 0.6713 | 0.40714 | 0.84234 | b.d. | b.d. | 0.096192 | b.d. | 0.16646 | 0.00025364 | 0.0013448 | 0.37544 | 0.0976 | 0.020837 | 0.39566 | 0.093683 | b.d.
227 | 308_3A_p15 | 2010-10-15 | Spinel | b.d. | b.d. | 4.974 | 0.004 | 6.746 | 0.015 | b.d. | 22.406 | 21.101 | 0.361 | 45.966 | 0.47799 | b.d. | 102.051 | 0 | 0.27085 | 1.3096 | 0.25256 | 0.0005475 | 0 | 0 | 0.00011536 | 0.57401 | 0.56834 | 0.010417 | 0.013055 | 0.0001836 | 2.9996 | 0.67725 | 0.40618 | 0.83832 | b.d. | b.d. | 0.099991 | 0.00033099 | 0.16462 | 6.1365e-05 | b.d. | 0.37663 | 0.099175 | 0.020837 | 0.39915 | 0.091698 | b.d.
228 | 308_3A_p16 | 2010-10-15 | Spinel | 0.012 | b.d. | 4.776 | 0.017 | 6.723 | 0.015 | 0.066 | 22.582 | 21.08 | 0.386 | 45.466 | 0.46012 | b.d. | 101.5831 | 0.0022551 | 0.27074 | 1.2992 | 0.24324 | 0.00054913 | 0.00079498 | 0 | 0.00049176 | 0.58025 | 0.56948 | 0.011171 | 0.012605 | 0 | 2.9907 | 0.67778 | 0.40849 | 0.8423 | 0.00019869 | b.d. | 0.096011 | 0.0014067 | 0.16406 | 6.1365e-05 | 0.0004931 | 0.37959 | 0.099076 | 0.02228 | 0.39481 | 0.088271 | b.d.
237 | 308_3A_p20 | 2010-10-15 | Spinel | b.d. | 0.002 | 6.014 | b.d. | 6.932 | 0.368 | 0.025 | 20.559 | 22.38 | 0.332 | 42.756 | 0.65606 | b.d. | 100.0241 | 0.0008624 | 0.28183 | 1.2334 | 0.30922 | 0.013601 | 0 | 8.8008e-05 | 0 | 0.53332 | 0.61038 | 0.0097004 | 0.018145 | 8.238e-05 | 3.0107 | 0.68413 | 0.37412 | 0.79956 | b.d. | 1.7769e-05 | 0.1448 | b.d. | 0.38625 | 0.0035192 | 0.00074257 | 0.41396 | 0.10071 | 0.020168 | 0.42583 | 0.089086 | b.d.
246 | 308_3A_p29 | 2010-10-15 | Spinel | b.d. | b.d. | 4.989 | b.d. | 7.091 | b.d. | b.d. | 19.669 | 25.308 | 0.344 | 44.106 | 0.56943 | b.d. | 102.0764 | 0 | 0.28464 | 1.2563 | 0.25327 | 0 | 0 | 0 | 0 | 0.50377 | 0.6815 | 0.0099237 | 0.015549 | 0.00015751 | 3.0051 | 0.70539 | 0.34272 | 0.83222 | b.d. | b.d. | 0.12012 | b.d. | 0.39511 | b.d. | b.d. | 0.39604 | 0.10882 | 0.020897 | 0.43928 | 0.077323 | b.d.
247 | 308_3A_p30 | 2010-10-15 | Spinel | b.d. | b.d. | 5.098 | b.d. | 7.128 | b.d. | 0.08 | 19.598 | 25.251 | 0.334 | 43.795 | 0.61277 | b.d. | 101.8968 | 0.0027247 | 0.28612 | 1.2474 | 0.2588 | 0 | 0 | 0 | 0 | 0.50195 | 0.67996 | 0.0096351 | 0.016733 | 0.00060837 | 3.0039 | 0.70383 | 0.34192 | 0.82818 | b.d. | b.d. | 0.12274 | b.d. | 0.39717 | b.d. | 0.0023762 | 0.39461 | 0.10858 | 0.02029 | 0.43618 | 0.083209 | b.d.
271 | 308_3A_p54 | 2010-10-15 | Spinel | b.d. | b.d. | 4.222 | b.d. | 6.327 | 0.03 | 0.02 | 20.174 | 22.634 | 0.386 | 46.354 | 0.44695 | b.d. | 100.5939 | 0.00069933 | 0.26074 | 1.3555 | 0.22004 | 0.0011239 | 0 | 0 | 0 | 0.53048 | 0.62574 | 0.011432 | 0.01253 | 0.00025475 | 3.0185 | 0.70587 | 0.37438 | 0.86034 | b.d. | b.d. | 0.10165 | b.d. | 0.35254 | 0.00028689 | 0.00059406 | 0.4062 | 0.10185 | 0.023449 | 0.46167 | 0.060691 | b.d.
272 | 308_3A_p55 | 2010-10-15 | Spinel | b.d. | b.d. | 4.33 | 0.019 | 5.187 | b.d. | 0.059 | 22.741 | 18.474 | 0.364 | 48.971 | 0.46534 | b.d. | 100.6103 | 0.0020747 | 0.21497 | 1.4402 | 0.22695 | 0 | 0 | 0 | 0.00056564 | 0.60138 | 0.51363 | 0.010842 | 0.01312 | 0.00098126 | 3.0247 | 0.70495 | 0.45217 | 0.86386 | b.d. | b.d. | 0.10425 | 0.0015173 | 0.28902 | b.d. | 0.0017525 | 0.45789 | 0.09237 | 0.022112 | 0.48773 | 0.063189 | b.d.
273 | 308_3A_p56 | 2010-10-15 | Spinel | b.d. | b.d. | 4.134 | 0.003 | 5.284 | b.d. | 0.024 | 22.266 | 18.989 | 0.413 | 48.714 | 0.43767 | b.d. | 100.2647 | 0.00084815 | 0.22008 | 1.4397 | 0.21776 | 0 | 0 | 0 | 8.9755e-05 | 0.59174 | 0.53057 | 0.012362 | 0.012401 | 9.1269e-05 | 3.0256 | 0.70681 | 0.44081 | 0.86862 | b.d. | b.d. | 0.099535 | 0.00023957 | 0.29442 | b.d. | 0.00071287 | 0.44833 | 0.093046 | 0.025089 | 0.48517 | 0.059432 | b.d.
274 | 308_3A_p57 | 2010-10-15 | Spinel | 0.038 | b.d. | 4.283 | b.d. | 6.915 | 0.06 | 0.022 | 21.878 | 22.6 | 0.384 | 42.48 | 0.40058 | b.d. | 99.0606 | 0.00076657 | 0.28397 | 1.2378 | 0.22244 | 0.0022399 | 0.0025672 | 0 | 0 | 0.57327 | 0.6226 | 0.011333 | 0.011191 | 0 | 2.9682 | 0.68677 | 0.38738 | 0.84767 | 0.00056825 | b.d. | 0.10312 | b.d. | 0.3853 | 0.00057378 | 0.00065346 | 0.44051 | 0.1017 | 0.023327 | 0.42309 | 0.054395 | b.d.
117 | 308_3A_p5 | 2010-11-12 | Spinel | 0.012 | b.d. | 4.534 | b.d. | 5.723 | 0.162 | 0.062 | 23.759 | 18.995 | 0.376 | 45.382 | 0.44334 | b.d. | 99.4483 | 0.0021705 | 0.23613 | 1.3286 | 0.23658 | 0.0060763 | 0.0008145 | 0 | 0 | 0.62548 | 0.52575 | 0.011149 | 0.012444 | 0.00035587 | 2.9856 | 0.69007 | 0.45084 | 0.84885 | 0.00038709 | b.d. | 0.10682 | b.d. | 0.22168 | 0.0013514 | 0.00022843 | 0.43947 | 0.093076 | 0.025571 | 0.52553 | 0.053958 | b.d.
118 | 308_3A_p6 | 2010-11-12 | Spinel | b.d. | b.d. | 4.539 | 0.001 | 5.635 | 0.016 | 0.08 | 24.068 | 18.779 | 0.366 | 45.688 | 0.47083 | b.d. | 99.6428 | 0.0027956 | 0.23208 | 1.3352 | 0.23642 | 0.00059905 | 0 | 0 | 2.9584e-05 | 0.63248 | 0.51884 | 0.010833 | 0.013191 | 0 | 2.9825 | 0.69094 | 0.45719 | 0.84957 | b.d. | b.d. | 0.10694 | 5.6987e-05 | 0.21827 | 0.00013347 | 0.00029475 | 0.44519 | 0.093895 | 0.024891 | 0.52907 | 0.057303 | b.d.
132 | 308_3A_p20 | 2010-11-12 | Spinel | 0.001 | 0.002 | 2.966 | b.d. | 4.824 | b.d. | 0.093 | 23.302 | 18.098 | 0.368 | 49.546 | 0.41959 | b.d. | 99.6196 | 0.0033244 | 0.20324 | 1.4812 | 0.15803 | 0 | 6.9308e-05 | 9.1199e-05 | 0 | 0.6264 | 0.5115 | 0.011142 | 0.012025 | 0 | 3.007 | 0.71565 | 0.46707 | 0.90359 | 3.2258e-05 | 1.9056e-05 | 0.069879 | b.d. | 0.18686 | b.d. | 0.00034265 | 0.43102 | 0.09049 | 0.025027 | 0.57375 | 0.051067 | b.d.
134 | 308_3A_p22 | 2010-11-12 | Spinel | b.d. | b.d. | 3.201 | 0.01 | 4.66 | b.d. | 0.092 | 24.197 | 17.518 | 0.357 | 49.436 | 0.43019 | b.d. | 99.9012 | 0.0032694 | 0.19518 | 1.4692 | 0.16955 | 0 | 0 | 0 | 0.00030086 | 0.64665 | 0.49221 | 0.010746 | 0.012257 | 0.00042853 | 2.9998 | 0.71606 | 0.48473 | 0.89654 | b.d. | b.d. | 0.075415 | 0.00056987 | 0.1805 | b.d. | 0.00033896 | 0.44758 | 0.089342 | 0.024279 | 0.57247 | 0.052357 | b.d.
39 | 308_4A_p23 | 2010-10-22 | Spinel | 0.023 | 0.001 | 2.373 | 0.006 | 5.21 | 0.026 | 0.116 | 23.245 | 16.202 | 0.338 | 50.842 | 0.41787 | b.d. | 98.7999 | 0.0041976 | 0.2222 | 1.5386 | 0.12799 | 0.001008 | 0.0016137 | 4.616e-05 | 0.00018381 | 0.63255 | 0.46354 | 0.01036 | 0.012123 | 0.0004856 | 3.0149 | 0.67598 | 0.47983 | 0.9232 | 0.00041504 | 1.9016e-05 | 0.04825 | 0.00029145 | 0.062993 | 0.00020592 | 0.001671 | 0.42045 | 0.085871 | 0.011154 | 0.2819 | 0.050874 | b.d.
81 | 308_4A_p60 | 2010-10-22 | Spinel | 0.006 | b.d. | 0.507 | b.d. | 4.052 | 0.004 | 0.031 | 24.857 | 12.662 | 0.284 | 57.021 | 0.35095 | b.d. | 99.775 | 0.0011403 | 0.17567 | 1.7541 | 0.027798 | 0.00015765 | 0.00042792 | 0 | 0 | 0.6876 | 0.36825 | 0.0088485 | 0.01035 | 0 | 3.0343 | 0.67703 | 0.55834 | 0.9844 | 0.00013337 | b.d. | 0.008185 | b.d. | 0.080715 | 1.519e-05 | 0.00026295 | 0.45554 | 0.075972 | 0.013798 | 0.40468 | 0.048089 | b.d.
82 | 308_4A_p61 | 2010-10-22 | Spinel | 0.003 | b.d. | 1.074 | 0.007 | 8.508 | 0.028 | 0.056 | 14.373 | 26.999 | 0.316 | 46.893 | 0.63243 | b.d. | 98.8894 | 0.0020234 | 0.36231 | 1.417 | 0.057841 | 0.001084 | 0.00021017 | 0 | 0.00021413 | 0.39054 | 0.77129 | 0.0096709 | 0.018321 | 0.00078814 | 3.0313 | 0.68039 | 0.25624 | 0.96078 | 6.6685e-05 | b.d. | 0.017339 | 0.00049013 | 0.16948 | 0.00010633 | 0.00047502 | 0.2634 | 0.1107 | 0.015352 | 0.33281 | 0.086659 | b.d.
144 | 308_4A_p118 | 2010-10-22 | Spinel | 0.016 | b.d. | 4.644 | b.d. | 12.754 | 0.072 | 0.004 | 4.275 | 43.011 | 0.279 | 31.774 | 1.006 | b.d. | 97.835 | 0.00013909 | 0.52267 | 0.92396 | 0.24069 | 0.0026824 | 0.0010787 | 0 | 0 | 0.11179 | 1.1825 | 0.0082171 | 0.028046 | 0.00030568 | 3.022 | 0.69347 | 0.061525 | 0.79334 | 0.00027599 | b.d. | 0.066692 | b.d. | 0.35766 | 0.00024657 | 5.6727e-05 | 0.08959 | 0.14194 | 0.015869 | 0.41916 | 0.15942 | b.d.
145 | 308_4A_p119 | 2010-10-22 | Spinel | 0.015 | b.d. | 4.626 | b.d. | 12.886 | 0.086 | 0.085 | 4.668 | 42.013 | 0.307 | 32.409 | 1.0511 | b.d. | 98.1461 | 0.0029451 | 0.52621 | 0.93909 | 0.23891 | 0.0031926 | 0.0010077 | 0 | 0 | 0.12163 | 1.1509 | 0.0090097 | 0.029199 | 0.00063689 | 3.0228 | 0.68624 | 0.067619 | 0.79719 | 0.00025874 | b.d. | 0.066433 | b.d. | 0.36136 | 0.00029451 | 0.0012055 | 0.097826 | 0.13864 | 0.017462 | 0.42753 | 0.16656 | b.d.
146 | 308_4A_p120 | 2010-10-22 | Spinel | 0.059 | b.d. | 5.152 | b.d. | 12.165 | 0.044 | 0.177 | 3.623 | 44.287 | 0.336 | 31.142 | 0.85921 | b.d. | 97.8442 | 0.0061562 | 0.49867 | 0.90583 | 0.26709 | 0.0016397 | 0.0039787 | 0 | 0 | 0.094762 | 1.2179 | 0.0098985 | 0.02396 | 0.00044619 | 3.0303 | 0.70949 | 0.052318 | 0.77229 | 0.0010177 | b.d. | 0.073987 | b.d. | 0.34115 | 0.00015068 | 0.0025102 | 0.075927 | 0.14172 | 0.019111 | 0.41082 | 0.13616 | b.d.
147 | 308_4A_p121 | 2010-10-22 | Spinel | b.d. | b.d. | 4.061 | b.d. | 12.469 | 0.03 | 0.151 | 4.655 | 42.478 | 0.339 | 33.003 | 1.0481 | b.d. | 98.2341 | 0.0052532 | 0.51125 | 0.96019 | 0.21058 | 0.0011182 | 0 | 0 | 0 | 0.12178 | 1.1684 | 0.0099893 | 0.029236 | 0.00052865 | 3.0183 | 0.69562 | 0.067604 | 0.82014 | b.d. | b.d. | 0.058319 | b.d. | 0.34967 | 0.00010274 | 0.0021415 | 0.097554 | 0.14018 | 0.019282 | 0.43537 | 0.1661 | b.d.
148 | 308_4A_p122 | 2010-10-22 | Spinel | b.d. | b.d. | 4.36 | 0.015 | 13.294 | 0.036 | 0.119 | 4.96 | 41.362 | 0.317 | 33.307 | 0.99665 | b.d. | 98.7666 | 0.0040984 | 0.5396 | 0.9593 | 0.22381 | 0.0013284 | 0 | 0 | 0.00043735 | 0.12846 | 1.1263 | 0.0092472 | 0.02752 | 1.2509e-05 | 3.0201 | 0.67608 | 0.071592 | 0.81083 | b.d. | b.d. | 0.062613 | 0.0010859 | 0.37281 | 0.00012329 | 0.0016876 | 0.10395 | 0.14063 | 0.018031 | 0.43938 | 0.15793 | b.d.
152 | 308_4A_p126 | 2010-10-22 | Spinel | 0.008 | b.d. | 1.13 | 0.004 | 3.732 | b.d. | 0.059 | 26.243 | 11.869 | 0.355 | 56.279 | 0.25715 | b.d. | 99.9361 | 0.0021524 | 0.16046 | 1.717 | 0.061444 | 0 | 0.00056585 | 0 | 0.00012354 | 0.71995 | 0.34234 | 0.010969 | 0.0075213 | 0.00031685 | 3.0228 | 0.68087 | 0.5888 | 0.96545 | 0.00013799 | b.d. | 0.016228 | 0.00028956 | 0.10466 | b.d. | 0.00083673 | 0.54997 | 0.074775 | 0.020192 | 0.74242 | 0.040749 | b.d.
153 | 308_4A_p127 | 2010-10-22 | Spinel | 0.025 | b.d. | 1.024 | b.d. | 3.522 | 0.02 | 0.073 | 27.823 | 9.383 | 0.325 | 57.746 | 0.23539 | b.d. | 100.1764 | 0.0026601 | 0.15126 | 1.7598 | 0.055618 | 0.00078085 | 0.0017663 | 0 | 0 | 0.76244 | 0.27033 | 0.010031 | 0.0068771 | 1.2537e-05 | 3.0215 | 0.64122 | 0.64394 | 0.96936 | 0.00043123 | b.d. | 0.014705 | b.d. | 0.098768 | 6.8492e-05 | 0.0010353 | 0.58308 | 0.066619 | 0.018486 | 0.76177 | 0.037301 | b.d.
154 | 308_4A_p128 | 2010-10-22 | Spinel | 0.021 | 0.006 | 1.139 | 0.005 | 2.802 | 0.057 | 0.029 | 30.419 | 8.36 | 0.349 | 56.966 | 0.25764 | b.d. | 100.4106 | 0.0010477 | 0.11931 | 1.7212 | 0.061335 | 0.0022064 | 0.001471 | 0.00027652 | 0.00015293 | 0.82645 | 0.2388 | 0.01068 | 0.007463 | 0 | 2.9904 | 0.66684 | 0.69769 | 0.96559 | 0.00036223 | 6.2499e-05 | 0.016357 | 0.00036195 | 0.078577 | 0.0001952 | 0.00041127 | 0.63749 | 0.0627 | 0.019851 | 0.75148 | 0.040828 | b.d.
252 | 308_5A_p16 | 2010-10-22 | Spinel | 0.004 | b.d. | 5.751 | b.d. | 6.811 | b.d. | 0.11 | 21.563 | 20.184 | 0.351 | 45.085 | 0.49913 | b.d. | 100.3581 | 0.0037992 | 0.27725 | 1.3022 | 0.29606 | 0 | 0.00026786 | 0 | 0 | 0.56006 | 0.55117 | 0.010268 | 0.013822 | 0.00019841 | 3.0151 | 0.66533 | 0.40336 | 0.81477 | 0.00026863 | b.d. | 0.29136 | b.d. | 0.22271 | b.d. | 0.0023231 | 0.58067 | 0.096883 | 0.023876 | 0.5178 | 0.082479 | b.d.
253 | 308_5A_p17 | 2010-10-22 | Spinel | 0.002 | b.d. | 5.888 | 0.011 | 9.762 | 0.032 | 0.146 | 18.974 | 25.015 | 0.343 | 38.327 | 0.43984 | b.d. | 98.9398 | 0.0049715 | 0.39177 | 1.0914 | 0.29884 | 0.0011675 | 0.00013204 | 0 | 0.00031711 | 0.48587 | 0.67347 | 0.0098928 | 0.012008 | 0.00025206 | 2.9701 | 0.63222 | 0.31324 | 0.78505 | 0.00013432 | b.d. | 0.2983 | 0.0010849 | 0.3192 | 0.00021542 | 0.0030833 | 0.51095 | 0.10756 | 0.023332 | 0.44018 | 0.072682 | b.d.
254 | 308_5A_p18 | 2010-10-22 | Spinel | b.d. | b.d. | 5.835 | b.d. | 6.934 | b.d. | 0.088 | 22.104 | 19.631 | 0.344 | 45.566 | 0.50847 | b.d. | 101.0105 | 0.0030165 | 0.28013 | 1.3062 | 0.29812 | 0 | 0 | 0 | 0 | 0.56979 | 0.53204 | 0.0099877 | 0.013974 | 0.00083493 | 3.0141 | 0.65508 | 0.41231 | 0.81418 | b.d. | b.d. | 0.29561 | b.d. | 0.22673 | b.d. | 0.0018584 | 0.59523 | 0.096192 | 0.0234 | 0.52332 | 0.084023 | b.d.
255 | 308_5A_p19 | 2010-10-22 | Spinel | 0.011 | b.d. | 5.466 | 0.019 | 6.724 | b.d. | 0.149 | 22.21 | 19.914 | 0.41 | 45.761 | 0.55395 | b.d. | 101.2179 | 0.0051068 | 0.27161 | 1.3116 | 0.27923 | 0 | 0.00073097 | 0 | 0.0005513 | 0.57244 | 0.53963 | 0.011902 | 0.015222 | 0.00068862 | 3.0088 | 0.66519 | 0.41371 | 0.82448 | 0.00073874 | b.d. | 0.27692 | 0.001874 | 0.21986 | b.d. | 0.0031467 | 0.59809 | 0.095587 | 0.027889 | 0.52556 | 0.091538 | b.d.
257 | 308_5A_p21 | 2010-10-22 | Spinel | 0.01 | 0.003 | 4.175 | 0.001 | 10.972 | 0.003 | 0.149 | 14.814 | 26.178 | 0.38 | 41.209 | 0.60126 | b.d. | 98.4953 | 0.005193 | 0.45068 | 1.2011 | 0.21688 | 0.00011202 | 0.00067573 | 0.00013338 | 2.9506e-05 | 0.38826 | 0.72135 | 0.011218 | 0.016801 | 4.2249e-05 | 3.0125 | 0.61547 | 0.24884 | 0.84705 | 0.00067158 | 6.7271e-05 | 0.21151 | 9.863e-05 | 0.35877 | 2.0196e-05 | 0.0031467 | 0.39892 | 0.10995 | 0.025849 | 0.47328 | 0.099357 | b.d.
258 | 308_5A_p22 | 2010-10-22 | Spinel | 0.016 | b.d. | 4.157 | 0.002 | 7.518 | b.d. | 0.202 | 19.418 | 21.745 | 0.385 | 46.234 | 0.58366 | b.d. | 100.2607 | 0.0070508 | 0.30927 | 1.3496 | 0.21627 | 0 | 0.0010828 | 0 | 5.9101e-05 | 0.5097 | 0.6001 | 0.011382 | 0.016334 | 0 | 3.0208 | 0.6599 | 0.35918 | 0.86188 | 0.0010745 | b.d. | 0.2106 | 0.00019726 | 0.24583 | b.d. | 0.004266 | 0.5229 | 0.10003 | 0.026189 | 0.53099 | 0.096448 | b.d.
270 | 308_5A_p34 | 2010-10-22 | Spinel | b.d. | b.d. | 7.285 | 0.008 | 15.701 | b.d. | 0.078 | 8.986 | 34.61 | 0.354 | 32.519 | 0.91688 | b.d. | 100.4579 | 0.0025579 | 0.60684 | 0.89184 | 0.35609 | 0 | 0 | 0 | 0.0002221 | 0.22161 | 0.89737 | 0.0098329 | 0.024107 | 0.00080842 | 3.0113 | 0.59657 | 0.12841 | 0.71466 | b.d. | b.d. | 0.36907 | 0.00078904 | 0.5134 | b.d. | 0.0016473 | 0.24198 | 0.12806 | 0.02408 | 0.37348 | 0.15151 | b.d.
271 | 308_5A_p35 | 2010-10-22 | Spinel | 0.033 | b.d. | 7.094 | b.d. | 12.977 | 0.027 | 0.089 | 8.283 | 37.443 | 0.325 | 31.415 | 0.98933 | b.d. | 98.6753 | 0.0030075 | 0.51682 | 0.88778 | 0.35731 | 0.00097754 | 0.0021621 | 0 | 0 | 0.21049 | 1.0004 | 0.0093022 | 0.026804 | 0.00042138 | 3.0155 | 0.65936 | 0.12183 | 0.71303 | 0.0022162 | b.d. | 0.3594 | b.d. | 0.42433 | 0.00018176 | 0.0018796 | 0.22305 | 0.13105 | 0.022107 | 0.3608 | 0.16348 | b.d.
285 | 308_5A_p49 | 2010-10-22 | Spinel | b.d. | 0.003 | 7.267 | b.d. | 13.446 | 0.047 | 0.142 | 8.197 | 37.634 | 0.351 | 31.421 | 0.99675 | b.d. | 99.5048 | 0.0047459 | 0.52964 | 0.87823 | 0.36201 | 0.001683 | 0 | 0.0001279 | 0 | 0.20602 | 0.99447 | 0.0099363 | 0.026709 | 0.00030931 | 3.0139 | 0.65249 | 0.11908 | 0.70811 | b.d. | 6.7271e-05 | 0.36816 | b.d. | 0.43966 | 0.0003164 | 0.0029989 | 0.22074 | 0.13172 | 0.023876 | 0.36087 | 0.16471 | b.d.
286 | 308_5A_p50 | 2010-10-22 | Spinel | 0.025 | b.d. | 7.401 | 0.016 | 13.378 | 0.006 | 0.124 | 8.203 | 37.37 | 0.355 | 31.262 | 0.97972 | b.d. | 99.1197 | 0.0041579 | 0.52869 | 0.87665 | 0.36989 | 0.00021556 | 0.0016253 | 0 | 0.0004542 | 0.20685 | 0.99072 | 0.010082 | 0.026339 | 0.00026355 | 3.0159 | 0.65204 | 0.11982 | 0.70326 | 0.0016789 | b.d. | 0.37495 | 0.0015781 | 0.43744 | 4.0392e-05 | 0.0026187 | 0.2209 | 0.13453 | 0.024148 | 0.35904 | 0.1619 | b.d.
287 | 308_5A_p51 | 2010-10-22 | Spinel | b.d. | b.d. | 7.485 | b.d. | 13.098 | b.d. | 0.12 | 8.385 | 38.382 | 0.328 | 31.424 | 0.98883 | b.d. | 100.2108 | 0.0039853 | 0.51268 | 0.87277 | 0.37052 | 0 | 0 | 0 | 0 | 0.20942 | 1.0078 | 0.0092267 | 0.02633 | 0.00025397 | 3.013 | 0.66283 | 0.12105 | 0.70199 | b.d. | b.d. | 0.37921 | b.d. | 0.42828 | b.d. | 0.0025342 | 0.2258 | 0.13434 | 0.022311 | 0.3609 | 0.1634 | b.d.
316 | 308_5A_p39 | 2010-11-17 | Spinel | 0.006 | b.d. | 4.897 | 0.013 | 5.975 | b.d. | 0.204 | 23.976 | 19.394 | 0.33 | 43.923 | 0.57728 | 0.011067 | 99.3063 | 0.0070908 | 0.24477 | 1.2768 | 0.25371 | 0 | 0.00040435 | 0 | 0.00038254 | 0.62671 | 0.53298 | 0.0097155 | 0.016088 | 0.00030845 | 2.9689 | 0.68528 | 0.44623 | 0.83423 | 9.819e-05 | b.d. | 0.15655 | 0.00070651 | 0.12748 | b.d. | 0.0019047 | 0.47594 | 0.095031 | 0.027135 | 0.29748 | 0.088094 | 0.010506
323 | 308_5A_p46 | 2010-11-17 | Spinel | 0.024 | b.d. | 4.855 | 0.002 | 7.094 | b.d. | 0.185 | 21.66 | 22.498 | 0.367 | 42.144 | 0.55765 | b.d. | 99.3866 | 0.0063981 | 0.28915 | 1.2189 | 0.25027 | 0 | 0.0016093 | 0 | 5.8558e-05 | 0.56333 | 0.61517 | 0.010751 | 0.015463 | 0 | 2.9711 | 0.68026 | 0.38383 | 0.82965 | 0.00039276 | b.d. | 0.15521 | 0.00010869 | 0.15135 | b.d. | 0.0017273 | 0.42997 | 0.10349 | 0.030178 | 0.28543 | 0.085099 | b.d.
324 | 308_5A_p47 | 2010-11-17 | Spinel | b.d. | b.d. | 4.93 | b.d. | 5.774 | b.d. | 0.178 | 24.631 | 19.094 | 0.347 | 43.939 | 0.54506 | 0.020041 | 99.4581 | 0.0061745 | 0.23605 | 1.2746 | 0.25489 | 0 | 0 | 0 | 0 | 0.64252 | 0.52366 | 0.010195 | 0.015159 | 0.00055743 | 2.9638 | 0.68929 | 0.45821 | 0.83335 | b.d. | b.d. | 0.15761 | b.d. | 0.12319 | b.d. | 0.001662 | 0.48895 | 0.09547 | 0.028533 | 0.29759 | 0.083178 | 0.019024
325 | 308_5A_p48 | 2010-11-17 | Spinel | b.d. | b.d. | 5.18 | 0.001 | 6.429 | b.d. | 0.212 | 22.448 | 21.893 | 0.347 | 41.956 | 0.49578 | 0.0082884 | 98.9701 | 0.0073596 | 0.26304 | 1.2181 | 0.26803 | 0 | 0 | 0 | 2.939e-05 | 0.58603 | 0.6009 | 0.010203 | 0.013799 | 0.00023072 | 2.9677 | 0.69554 | 0.40417 | 0.81964 | b.d. | b.d. | 0.1656 | 5.4347e-05 | 0.13716 | b.d. | 0.0019794 | 0.44561 | 0.10071 | 0.028533 | 0.28416 | 0.075657 | 0.007868
132 | 308_7A_p7 | 2010-10-08 | Spinel | 0.016 | b.d. | 5.635 | 0.008 | 8.85 | 0.043 | 0.111 | 16.676 | 27.66 | 0.319 | 40.534 | 0.74512 | b.d. | 100.5971 | 0.0037851 | 0.35567 | 1.1559 | 0.2864 | 0.001571 | 0.0010578 | 0 | 0.00023095 | 0.42763 | 0.74572 | 0.0092135 | 0.020371 | 0.00031765 | 3.0079 | 0.32293 | 0.27967 | 0.80143 | 0.00027628 | b.d. | 0.11593 | 0.00055978 | 0.25151 | 0.00026482 | 0.00092338 | 0.26879 | 0.11341 | 0.029887 | 0.29609 | 0.11828 | b.d.
133 | 308_7A_p8 | 2010-10-08 | Spinel | 0.011 | b.d. | 6.842 | b.d. | 14.414 | 0.018 | 0.082 | 9.392 | 35.999 | 0.309 | 32.559 | 0.84089 | b.d. | 100.4669 | 0.0027062 | 0.56064 | 0.89862 | 0.33656 | 0.00063647 | 0.00070386 | 0 | 0 | 0.23309 | 0.93932 | 0.0086376 | 0.02225 | 0.00028257 | 3.0034 | 0.37377 | 0.1345 | 0.72752 | 0.00018994 | b.d. | 0.14077 | b.d. | 0.40964 | 0.00011085 | 0.00068214 | 0.15139 | 0.1296 | 0.02895 | 0.23784 | 0.13348 | b.d.
134 | 308_7A_p9 | 2010-10-08 | Spinel | 0.008 | b.d. | 6.831 | b.d. | 14.497 | 0.099 | 0.32 | 8.904 | 36.834 | 0.32 | 32.122 | 0.85728 | b.d. | 100.7923 | 0.010507 | 0.56099 | 0.88202 | 0.3343 | 0.0034827 | 0.00050928 | 0 | 0 | 0.21985 | 0.9562 | 0.0088993 | 0.022568 | 0.00069488 | 3 | 0.36976 | 0.12657 | 0.72515 | 0.00013814 | b.d. | 0.14054 | b.d. | 0.412 | 0.00060969 | 0.002662 | 0.14352 | 0.12892 | 0.029981 | 0.23464 | 0.13608 | b.d.
135 | 308_7A_p10 | 2010-10-08 | Spinel | b.d. | b.d. | 6.97 | b.d. | 14.269 | 0.007 | 0.16 | 9.105 | 36.334 | 0.291 | 32.521 | 0.84029 | b.d. | 100.4973 | 0.0052813 | 0.55509 | 0.89771 | 0.34291 | 0.00024756 | 0 | 0 | 0 | 0.22601 | 0.94821 | 0.0081357 | 0.022238 | 1.9591e-05 | 3.0059 | 0.36925 | 0.13069 | 0.7236 | b.d. | b.d. | 0.1434 | b.d. | 0.40552 | 4.311e-05 | 0.001331 | 0.14676 | 0.1308 | 0.027264 | 0.23756 | 0.13338 | b.d.
162 | 308_7A_p32 | 2010-10-08 | Spinel | b.d. | 0.003 | 6.126 | b.d. | 11.804 | b.d. | 0.115 | 11.473 | 34.413 | 0.31 | 35.216 | 0.77067 | b.d. | 100.2307 | 0.0038672 | 0.46782 | 0.99036 | 0.30705 | 0 | 0 | 0.00012869 | 0 | 0.29013 | 0.91494 | 0.0088296 | 0.020778 | 0.0003863 | 3.0043 | 0.33832 | 0.17343 | 0.76334 | b.d. | 3.0192e-05 | 0.12252 | b.d. | 0.31952 | b.d. | 0.00098048 | 0.33351 | 0.12389 | 0.032466 | 0.17853 | 0.11057 | b.d.
163 | 308_7A_p33 | 2010-10-08 | Spinel | b.d. | b.d. | 5.977 | b.d. | 11.82 | b.d. | 0.004 | 11.686 | 34.214 | 0.327 | 35.665 | 0.79662 | b.d. | 100.4896 | 0.0001344 | 0.46807 | 1.0022 | 0.29934 | 0 | 0 | 0 | 0 | 0.29528 | 0.90891 | 0.0093062 | 0.02146 | 0.00071642 | 3.0054 | 0.33993 | 0.17657 | 0.77001 | b.d. | b.d. | 0.11954 | b.d. | 0.31995 | b.d. | 3.4104e-05 | 0.3397 | 0.12317 | 0.034247 | 0.18081 | 0.1143 | b.d.
164 | 308_7A_p34 | 2010-10-08 | Spinel | b.d. | 0.004 | 6.014 | 0.011 | 11.429 | 0.002 | 0.065 | 11.917 | 33.883 | 0.328 | 35.905 | 0.80449 | b.d. | 100.3625 | 0.00219 | 0.45382 | 1.0117 | 0.30201 | 7.2196e-05 | 0 | 0.00017191 | 0.00031375 | 0.30193 | 0.90257 | 0.0093601 | 0.021731 | 0.0005997 | 3.0064 | 0.33458 | 0.18207 | 0.7701 | b.d. | 4.0256e-05 | 0.12028 | 0.00054158 | 0.30937 | 1.2266e-05 | 0.00055418 | 0.34642 | 0.12537 | 0.034351 | 0.18203 | 0.11542 | b.d.
176 | 308_7A_p46 | 2010-10-08 | Spinel | b.d. | b.d. | 6.732 | b.d. | 13.069 | b.d. | 0.104 | 7.694 | 40.575 | 0.315 | 30.95 | 0.96622 | b.d. | 100.4052 | 0.003456 | 0.51185 | 0.86013 | 0.33345 | 0 | 0 | 0 | 0 | 0.19227 | 1.0661 | 0.0088663 | 0.025743 | 0.00024816 | 3.0021 | 0.32439 | 0.10862 | 0.72063 | b.d. | b.d. | 0.13464 | b.d. | 0.35376 | b.d. | 0.00088669 | 0.22366 | 0.1339 | 0.03299 | 0.15691 | 0.13863 | b.d.
177 | 308_7A_p47 | 2010-10-08 | Spinel | 0.048 | 0.003 | 6.848 | 0.027 | 12.824 | 0.035 | 0.164 | 7.566 | 40.301 | 0.321 | 31.431 | 0.92885 | b.d. | 100.4969 | 0.005457 | 0.5029 | 0.87462 | 0.33963 | 0.0012478 | 0.0030966 | 0.00012734 | 0.00076058 | 0.18932 | 1.0602 | 0.0090469 | 0.02478 | 0.00041423 | 3.0116 | 0.32173 | 0.10803 | 0.7203 | 0.0012062 | 3.0192e-05 | 0.13696 | 0.0013293 | 0.34713 | 0.00021466 | 0.0013982 | 0.21994 | 0.13702 | 0.033618 | 0.15935 | 0.13327 | b.d.
179 | 308_7A_p49 | 2010-10-08 | Spinel | 0.009 | b.d. | 5.608 | b.d. | 12.779 | 0.02 | 0.127 | 7.423 | 39.897 | 0.374 | 32.485 | 0.95555 | b.d. | 99.6776 | 0.004292 | 0.50899 | 0.91811 | 0.28249 | 0.00072418 | 0.00058972 | 0 | 0 | 0.18865 | 1.066 | 0.010706 | 0.025891 | 0.00040104 | 3.0069 | 0.32316 | 0.10696 | 0.76471 | 0.00022617 | b.d. | 0.11216 | b.d. | 0.34591 | 0.00012266 | 0.0010828 | 0.21578 | 0.13565 | 0.039169 | 0.16469 | 0.1371 | b.d.
195 | 308_7A_p65 | 2010-10-08 | Spinel | b.d. | b.d. | 6.56 | b.d. | 13.487 | b.d. | 0.12 | 7.974 | 38.413 | 0.327 | 32.226 | 0.89885 | b.d. | 100.0058 | 0.0040094 | 0.53109 | 0.90046 | 0.32669 | 0 | 0 | 0 | 0 | 0.20035 | 1.0147 | 0.0092541 | 0.024078 | 0 | 3.0107 | 0.34356 | 0.11474 | 0.73378 | b.d. | b.d. | 0.1312 | b.d. | 0.36508 | b.d. | 0.0010231 | 0.2318 | 0.1306 | 0.034247 | 0.16338 | 0.12896 | b.d.
196 | 308_7A_p66 | 2010-10-08 | Spinel | b.d. | b.d. | 6.401 | 0.001 | 13.616 | 0.024 | 0.067 | 8.11 | 38.055 | 0.335 | 32.213 | 0.92018 | b.d. | 99.7422 | 0.0022433 | 0.53731 | 0.902 | 0.31945 | 0.00086097 | 0 | 0 | 2.8346e-05 | 0.2042 | 1.0074 | 0.0095006 | 0.024702 | 0.00065092 | 3.0084 | 0.34784 | 0.11676 | 0.73847 | b.d. | b.d. | 0.12802 | 4.9235e-05 | 0.36857 | 0.0001472 | 0.00057124 | 0.23575 | 0.13319 | 0.035084 | 0.16331 | 0.13202 | b.d.
165 | 308_7A_p51 | 2010-10-29 | Spinel | 0.045 | 0.004 | 5.584 | 0.012 | 12.402 | 0.014 | 3.0463 | 11.239 | 30.307 | 0.329 | 35.237 | 0.76782 | 0.00029218 | 98.9874 | 0.10159 | 0.48745 | 0.98273 | 0.27756 | 0.00050023 | 0.0029096 | 0.00017016 | 0.0003388 | 0.28186 | 0.7991 | 0.0092932 | 0.02053 | 7.8132e-06 | 2.964 | 0.37888 | 0.17971 | 0.77976 | 0.0011047 | 2.7271e-05 | 0.13977 | 0.00066086 | 0.15823 | 8.8807e-05 | 0.037376 | 0.37736 | 0.1182 | 0.036365 | 0.24802 | 0.09887 | 0.00016054
166 | 308_7A_p52 | 2010-10-29 | Spinel | b.d. | b.d. | 5.573 | 0.001 | 12.229 | b.d. | 2.9785 | 11.635 | 30.363 | 0.306 | 35.274 | 0.77587 | 0.022232 | 99.1577 | 0.099194 | 0.47998 | 0.98241 | 0.27663 | 0 | 0 | 0 | 2.8194e-05 | 0.29139 | 0.79947 | 0.0086315 | 0.020716 | 0.00059367 | 2.959 | 0.37515 | 0.1855 | 0.78028 | b.d. | b.d. | 0.1395 | 5.5072e-05 | 0.15602 | b.d. | 0.036544 | 0.39065 | 0.11842 | 0.033823 | 0.24828 | 0.099908 | 0.012215
167 | 308_7A_p53 | 2010-10-29 | Spinel | 0.019 | b.d. | 5.583 | 0.011 | 12.253 | 0.014 | 3.0188 | 11.931 | 30.109 | 0.345 | 35.832 | 0.76442 | 0.013318 | 99.8935 | 0.099856 | 0.47768 | 0.99122 | 0.27526 | 0.00049617 | 0.0012185 | 0 | 0.00030804 | 0.29679 | 0.78744 | 0.0096661 | 0.020273 | 0.00035324 | 2.9606 | 0.37758 | 0.19001 | 0.78266 | 0.00046641 | b.d. | 0.13975 | 0.00060579 | 0.15633 | 8.8807e-05 | 0.037038 | 0.40059 | 0.11743 | 0.038133 | 0.25221 | 0.098433 | 0.0073176
168 | 308_7A_p54 | 2010-10-29 | Spinel | b.d. | 0.002 | 5.659 | 0.009 | 12.634 | 0.081 | 2.955 | 10.744 | 31.575 | 0.32 | 34.466 | 0.72725 | b.d. | 99.1723 | 0.098204 | 0.49484 | 0.9579 | 0.28031 | 0.0028841 | 0 | 8.4786e-05 | 0.00025321 | 0.26851 | 0.82964 | 0.0090076 | 0.019377 | 0 | 2.961 | 0.37361 | 0.16856 | 0.77361 | b.d. | 1.3636e-05 | 0.14165 | 0.00049565 | 0.16119 | 0.00051381 | 0.036256 | 0.36074 | 0.11998 | 0.03537 | 0.24259 | 0.093646 | b.d.
168 | 308_8A_p1 | 2011-10-27 | Spinel | b.d. | b.d. | 2.836 | b.d. | 3.787 | 0.009 | 0.046 | 28.734 | 11.256 | 0.309 | 51.869 | 0.30092 | b.d. | 99.1469 | 0.0016489 | 0.15999 | 1.5549 | 0.15152 | 0.00034565 | 0 | 0 | 0 | 0.77456 | 0.319 | 0.0093816 | 0.0086481 | 0 | 2.98 | 0.33401 | 0.61789 | 0.9112 | b.d. | b.d. | 0.055332 | b.d. | 0.10005 | 3.2774e-05 | 0.0002729 | 0.55085 | 0.070913 | 0.028117 | 0.25371 | 0.033017 | b.d.
169 | 308_8A_p2 | 2011-10-27 | Spinel | b.d. | b.d. | 2.764 | b.d. | 11.579 | 0.006 | 0.078 | 4.24 | 45.244 | 0.282 | 32.482 | 0.90918 | 0.0058041 | 97.59 | 0.002754 | 0.48184 | 0.95913 | 0.14546 | 0.00022698 | 0 | 0 | 0 | 0.11258 | 1.263 | 0.0084336 | 0.025738 | 0.00016432 | 2.9994 | 0.27615 | 0.06061 | 0.86831 | b.d. | b.d. | 0.053927 | b.d. | 0.30592 | 2.1849e-05 | 0.00046274 | 0.081283 | 0.14026 | 0.02566 | 0.15888 | 0.099756 | 0.0049294
170 | 308_8A_p3 | 2011-10-27 | Spinel | b.d. | b.d. | 1.746 | 0.016 | 3.673 | 0.116 | 0.052 | 26.691 | 14.153 | 0.349 | 51.344 | 0.40395 | 0.0039137 | 98.5479 | 0.0018907 | 0.1574 | 1.5613 | 0.094626 | 0.004519 | 0 | 0 | 0.00049252 | 0.72982 | 0.40687 | 0.010748 | 0.011776 | 0.00011411 | 2.9795 | 0.27895 | 0.56397 | 0.94285 | b.d. | b.d. | 0.034065 | 0.0011397 | 0.097042 | 0.00042242 | 0.00030849 | 0.51168 | 0.079257 | 0.031757 | 0.25115 | 0.044322 | 0.0033239
171 | 308_8A_p4 | 2011-10-27 | Spinel | b.d. | b.d. | 2.985 | 0.017 | 12.166 | 0.008 | 0.063 | 4.091 | 45.27 | 0.308 | 32.129 | 0.96891 | 0.018382 | 98.0243 | 0.0022051 | 0.50188 | 0.94048 | 0.15573 | 0.00030002 | 0 | 0 | 0.00050375 | 0.10768 | 1.2528 | 0.0091313 | 0.027191 | 0.00051592 | 2.9984 | 0.28602 | 0.057821 | 0.85794 | b.d. | b.d. | 0.058239 | 0.0012109 | 0.32143 | 2.9133e-05 | 0.00037375 | 0.078427 | 0.14034 | 0.028026 | 0.15716 | 0.10631 | 0.015612
172 | 308_8A_p5 | 2011-10-27 | Spinel | 0.034 | b.d. | 3.791 | 0.017 | 12.355 | 0.023 | 0.082 | 4.004 | 45.409 | 0.315 | 30.961 | 0.94434 | 0.015295 | 97.9506 | 0.0028539 | 0.50678 | 0.90113 | 0.19666 | 0.00085764 | 0.0022943 | 0 | 0.00050089 | 0.10479 | 1.2495 | 0.0092857 | 0.026351 | 0.00042683 | 3.0014 | 0.28855 | 0.056308 | 0.82086 | 0.00099214 | b.d. | 0.073965 | 0.0012109 | 0.32642 | 8.3756e-05 | 0.00048647 | 0.076759 | 0.14077 | 0.028663 | 0.15144 | 0.10361 | 0.01299
173 | 308_8A_p6 | 2011-10-27 | Spinel | b.d. | b.d. | 3.904 | 0.012 | 12.072 | 0.051 | 0.077 | 4.173 | 44.989 | 0.348 | 31.352 | 1.0135 | b.d. | 97.9915 | 0.0026839 | 0.49592 | 0.91389 | 0.20282 | 0.0019046 | 0 | 0 | 0.0003541 | 0.10938 | 1.2398 | 0.010274 | 0.028323 | 0 | 3.0054 | 0.28571 | 0.059282 | 0.81837 | b.d. | b.d. | 0.076169 | 0.00085474 | 0.31895 | 0.00018572 | 0.00045681 | 0.079999 | 0.14396 | 0.031666 | 0.15336 | 0.1112 | b.d.
174 | 308_8A_p7 | 2011-10-27 | Spinel | b.d. | b.d. | 3.418 | 0.015 | 11.719 | 0.041 | 0.066 | 4.107 | 44.966 | 0.323 | 31.904 | 0.98783 | b.d. | 97.5468 | 0.0023226 | 0.48604 | 0.93892 | 0.17928 | 0.0015459 | 0 | 0 | 0.00044688 | 0.10869 | 1.2511 | 0.0096275 | 0.027871 | 0 | 3.0058 | 0.2798 | 0.058883 | 0.83967 | b.d. | b.d. | 0.066687 | 0.0010684 | 0.30962 | 0.0001493 | 0.00039155 | 0.078733 | 0.13939 | 0.029391 | 0.15606 | 0.10839 | b.d.
104 | 308_8A_p89 | 2010-11-17 | Spinel | b.d. | b.d. | 1.77 | b.d. | 2.13 | 0.064 | 0.066 | 31.7 | 7.712 | 0.318 | 53.412 | 0.35435 | b.d. | 97.5264 | 0.0024264 | 0.092291 | 1.6422 | 0.096992 | 0.002521 | 0 | 0 | 0 | 0.87641 | 0.22417 | 0.0099024 | 0.010445 | 0.00036928 | 2.9577 | 0.29164 | 0.73471 | 0.94423 | b.d. | b.d. | 0.054551 | b.d. | 0.038729 | 0.00045476 | 0.00057512 | 0.48891 | 0.060925 | 0.030541 | 0.46587 | 0.046498 | b.d.
26 | 308_10A_p5 | 2010-11-05 | Spinel | 0.007 | b.d. | 2.891 | b.d. | 4.044 | 0.148 | 0.8564 | 25.42 | 11.918 | 0.348 | 51.289 | 0.61819 | 0.029004 | 97.5686 | 0.031237 | 0.17384 | 1.5645 | 0.15717 | 0.0057838 | 0.00049503 | 0 | 0 | 0.69726 | 0.3437 | 0.010751 | 0.018078 | 0.00084828 | 3.0037 | 0.6641 | 0.57397 | 0.90871 | 0.00020756 | b.d. | 0.046061 | b.d. | 0.073743 | 0.0013753 | 0.0069734 | 0.49444 | 0.073892 | 0.020397 | 0.37996 | 0.10296 | 0.020538

## kfeldspar+high-k_glass
K-feldspar analyses of 12003,308 samples
(b.d. = below detection; n.a. = not analysed) |  |  |  | Compound wt% | [13 empty] | Cations per 8 Oxygens | [13 empty] | Errors (wt%) - 1σ standard deviations calculated from repeat measurements of BCR-2 (USGS standard basaltic glass)
Analysis no. | Analysis ID | Date | Notes | Na2O | K2O | MgO | P2O5 | Al2O3 | CaO | SiO2 | TiO2 | Cr2O3 | MnO | FeO | V2O3 | BaO | Total | Si | Al | Fe | Mg | Ca | Na | K | P | Ti | Cr | Mn | V | Ba | Total Cations | Na2O | K2O | MgO | P2O5 | Al2O3 | CaO | SiO2 | TiO2 | Cr2O3 | MnO | FeO | V2O3 | BaO
4 | 308_1A_p1 | 2011-04-12 | K-feldspar | 0.107 | 7.567 | b.d. | 0.048 | 20.957 | 0.875 | 65.7 | 0.348 | b.d. | b.d. | 0.927 | b.d. | 3.825 | 100.354 | 2.9658 | 1.115 | 0.034995 | 0 | 0.04232 | 0.0093649 | 0.43574 | 0.0018344 | 0.011813 | 0 | 0 | 0 | 0.067657 | 4.6847 | 0.0018148 | 0.1971 | b.d. | 0.0029816 | 0.23252 | 0.012687 | 0.62591 | 0.007505 | b.d. | b.d. | 0.0066667 | b.d. | 0.10366
5 | 308_1A_p2 | 2011-04-12 | K-feldspar | 0.731 | 4.095 | b.d. | 0.08 | 26.964 | 11.775 | 53.957 | 0.292 | b.d. | b.d. | 1.844 | b.d. | 2.05 | 101.788 | 2.4741 | 1.4571 | 0.07071 | 0 | 0.57847 | 0.064987 | 0.23952 | 0.0031055 | 0.010069 | 0 | 0 | 0 | 0.036832 | 4.9349 | 0.012398 | 0.10667 | b.d. | 0.0049693 | 0.29917 | 0.17073 | 0.51403 | 0.0062973 | b.d. | b.d. | 0.013262 | b.d. | 0.08487
6 | 308_1A_p3 | 2011-04-12 | K-feldspar | 0.137 | 13.135 | b.d. | 0.057 | 19.162 | 0.882 | 62.953 | 0.486 | b.d. | 0.01 | 0.82 | b.d. | 4.077 | 101.719 | 2.9216 | 1.0481 | 0.031825 | 0 | 0.043856 | 0.012327 | 0.7776 | 0.0022395 | 0.016961 | 0 | 0.00039309 | 0 | 0.074139 | 4.929 | 0.0023236 | 0.34214 | b.d. | 0.0035407 | 0.2126 | 0.012788 | 0.59974 | 0.010481 | b.d. | 0.00068095 | 0.0058972 | b.d. | 0.10845
8 | 308_1A_p5 | 2011-04-12 | K-feldspar | 0.346 | 13.05 | 0.005 | 0.134 | 19.145 | 0.984 | 61.811 | 0.244 | b.d. | b.d. | 1.174 | b.d. | 3.051 | 99.944 | 2.9085 | 1.0617 | 0.046198 | 0.00035068 | 0.049608 | 0.031566 | 0.78331 | 0.005338 | 0.008634 | 0 | 0 | 0 | 0.056253 | 4.9515 | 0.0058684 | 0.33992 | 9.8383e-05 | 0.0083237 | 0.21241 | 0.014267 | 0.58886 | 0.0052621 | b.d. | b.d. | 0.0084431 | b.d. | 0.095801
9 | 308_1A_p6 | 2011-04-12 | K-feldspar | 0.636 | 7.307 | 0.009 | 0.072 | 24.3 | 6.795 | 55.8 | 0.233 | b.d. | 0.017 | 1.707 | b.d. | 2.838 | 99.714 | 2.6227 | 1.3461 | 0.067097 | 0.00063051 | 0.34219 | 0.057958 | 0.4381 | 0.002865 | 0.0082356 | 0.00044594 | 0.00067678 | 0 | 0.052268 | 4.9395 | 0.010787 | 0.19033 | 0.00017709 | 0.0044724 | 0.26961 | 0.098521 | 0.53159 | 0.0050249 | b.d. | 0.0011576 | 0.012276 | b.d. | 0.094505
204 | 308_2A_p43 | 2011-04-13 | K-feldspar | 0.255 | 7.658 | b.d. | 0.134 | 22.224 | 0.993 | 63.467 | 0.133 | b.d. | 0.022 | 1.238 | 0.012347 | 6.238 | 102.3743 | 2.8781 | 1.1878 | 0.04695 | 0 | 0.048246 | 0.02242 | 0.44299 | 0.0051444 | 0.0045355 | 0 | 0.00084501 | 0.00044891 | 0.11084 | 4.7483 | 0.013267 | 0.086834 | b.d. | 0.0065151 | 0.56441 | 0.0075314 | 0.31238 | 0.0031272 | b.d. | 0.0017041 | 0.0076137 | 0.0015709 | 0.12663
39 | 308_3A_p2 | 2010-11-17 | K-feldspar | 0.776 | 11.274 | 4.583 | 0.073 | 14.988 | 0.582 | 60.368 | 0.246 | 0.018 | 0.021 | 4.633 | 0.014792 | n.a. | 97.5768 | 2.8877 | 0.84496 | 0.18534 | 0.32676 | 0.029828 | 0.071969 | 0.68793 | 0.0029562 | 0.0088491 | 0.00068075 | 0.00085083 | 0.0005673 | 0 | 5.0559 | 0.01608 | 0.094017 | 0.13781 | 0.0033423 | 0.38001 | 0.00358 | 0.32222 | 0.0058982 | 0.013153 | 0.001781 | 0.046634 | 0.0023257 | n.a.
14 | 308_3A_p1 | 2011-04-13 | K-feldspar | 0.365 | 9.778 | 0.131 | 0.223 | 17.206 | 1.322 | 60.834 | 0.265 | b.d. | 0.026 | 1.206 | b.d. | 8.505 | 99.861 | 2.9401 | 0.98006 | 0.048744 | 0.0094368 | 0.068456 | 0.034202 | 0.60283 | 0.0091243 | 0.0096314 | 0 | 0.0010643 | 0 | 0.16106 | 4.865 | 0.0073032 | 0.1806 | 0.0022345 | 0.014538 | 0.25629 | 0.0071253 | 0.31418 | 0.0064368 | b.d. | 0.0025407 | 0.0082744 | b.d. | 0.14629
15 | 308_3A_p2 | 2011-04-13 | K-feldspar | 0.591 | 9.55 | 0.145 | 0.124 | 18.148 | 0.503 | 61.442 | 0.266 | 0.019 | 0.034 | 1.244 | b.d. | 7.089 | 99.155 | 2.9446 | 1.025 | 0.049858 | 0.010358 | 0.025827 | 0.054915 | 0.58383 | 0.005031 | 0.0095865 | 0.00071992 | 0.0013801 | 0 | 0.13312 | 4.8448 | 0.011825 | 0.17639 | 0.0024733 | 0.0080839 | 0.27033 | 0.0027111 | 0.31732 | 0.0064611 | 0.013454 | 0.0033224 | 0.0085351 | b.d. | 0.13611
203 | 308_4A_p80 | 2011-04-13 | K-feldspar | 0.174 | 2.874 | b.d. | 0.081 | 23.385 | 0.652 | 63.797 | 0.094 | 0.013 | b.d. | 0.975 | b.d. | 8.557 | 100.602 | 2.8977 | 1.2518 | 0.037035 | 0 | 0.031729 | 0.015323 | 0.16652 | 0.0031147 | 0.0032107 | 0.00046684 | 0 | 0 | 0.15229 | 4.5592 | 0.0090531 | 0.032588 | b.d. | 0.0039382 | 0.59389 | 0.0049451 | 0.31401 | 0.0022102 | 0.012865 | b.d. | 0.0059962 | b.d. | 0.14632
32 | 308_6A_p27 | 2011-04-11 | K-feldspar | 1.174 | 7.132 | 4.639 | 0.024 | 14.36 | 11.981 | 58.008 | 0.355 | 0.114 | 0.066 | 3.794 | b.d. | 0.386 | 102.033 | 2.7148 | 0.79205 | 0.14849 | 0.3236 | 0.60075 | 0.10653 | 0.42578 | 0.00095089 | 0.012494 | 0.0042182 | 0.0026162 | 0 | 0.0070785 | 5.1393 | 0.02618 | 0.22532 | 0.091023 | 0.0012008 | 0.40368 | 0.1349 | 0.54768 | 0.012486 | 0.014581 | 0.002916 | 0.025894 | b.d. | 0.057977
8 | 308_6A_p3 | 2011-04-11 | K-feldspar | 1.461 | 6.992 | 0.009 | 0.052 | 26.023 | 7.038 | 56.692 | 0.174 | b.d. | 0.024 | 0.361 | b.d. | 2.085 | 100.911 | 2.6014 | 1.4073 | 0.013853 | 0.00061555 | 0.34602 | 0.12998 | 0.40927 | 0.0020201 | 0.0060043 | 0.0003628 | 0.00093279 | 0 | 0.037489 | 4.9553 | 0.03258 | 0.22089 | 0.00017659 | 0.0026018 | 0.73153 | 0.079245 | 0.53526 | 0.0061197 | b.d. | 0.0010604 | 0.0024638 | b.d. | 0.084443
10 | 308_6A_p5 | 2011-04-11 | K-feldspar | 0.76 | 9.495 | 1.721 | 0.044 | 21.164 | 3.524 | 60.098 | 0.231 | 0.02 | 0.021 | 1.375 | b.d. | 1.843 | 100.296 | 2.7775 | 1.1528 | 0.053144 | 0.11855 | 0.1745 | 0.068101 | 0.55978 | 0.0017216 | 0.0080284 | 0.00073081 | 0.00082206 | 0 | 0.033376 | 4.9491 | 0.016948 | 0.29997 | 0.033768 | 0.0022015 | 0.59494 | 0.039679 | 0.56742 | 0.0081245 | 0.013184 | 0.00092781 | 0.0093842 | b.d. | 0.079433
200 | 308_7A_p70 | 2010-10-08 | K-feldspar | 1.317 | 7.021 | 0.425 | 0.659 | 19.013 | 3.8 | 63.916 | 0.393 | b.d. | 0.051 | 2.055 | b.d. | n.a. | 98.65 | 2.911 | 1.0206 | 0.078272 | 0.028851 | 0.18543 | 0.1163 | 0.40791 | 0.02541 | 0.01346 | 0 | 0.0019674 | 0 | 0 | 4.7892 | 0.033096 | 0.070659 | 0.0085 | 0.032446 | 0.51466 | 0.023306 | 0.54494 | 0.011424 | b.d. | 0.0053412 | 0.010418 | b.d. | n.a.
206 | 308_7A_p71 | 2010-10-08 | K-feldspar | 0.873 | 5.828 | 0.233 | 0.737 | 18.544 | 5.444 | 65.192 | 0.453 | 0.017 | 0.024 | 1.46 | b.d. | n.a. | 98.805 | 2.9394 | 0.98542 | 0.055052 | 0.015659 | 0.26299 | 0.076317 | 0.3352 | 0.028132 | 0.01536 | 0.00060602 | 0.00091656 | 0 | 0 | 4.7158 | 0.017823 | 0.042007 | 0.0042998 | 0.032709 | 0.44768 | 0.027687 | 0.68276 | 0.013197 | 0.012349 | 0.0022476 | 0.0059888 | b.d. | n.a.
6 | 308_7A_p1 | 2010-11-17 | K-feldspar | 1.528 | 7.648 | 0.479 | 0.509 | 17.872 | 2.77 | 66.101 | 0.508 | b.d. | 0.043 | 2.223 | 0.0095057 | n.a. | 99.6905 | 2.9777 | 0.94886 | 0.083747 | 0.032162 | 0.13369 | 0.13346 | 0.43949 | 0.019412 | 0.017209 | 0 | 0.0016407 | 0.00034332 | 0 | 4.7878 | 0.036455 | 0.078792 | 0.017414 | 0.038073 | 0.56912 | 0.013535 | 0.39113 | 0.0095457 | b.d. | 0.0020159 | 0.013692 | 0.0010827 | n.a.
9 | 308_7A_p4 | 2010-11-17 | K-feldspar | 1.504 | 7.253 | 0.41 | 0.748 | 18.658 | 4.003 | 65.246 | 0.482 | b.d. | 0.037 | 1.878 | 0.0056334 | n.a. | 100.2246 | 2.9261 | 0.98618 | 0.070435 | 0.027407 | 0.19234 | 0.13078 | 0.41493 | 0.0284 | 0.016256 | 0 | 0.0014055 | 0.00020256 | 0 | 4.7947 | 0.035883 | 0.074723 | 0.014906 | 0.055951 | 0.59415 | 0.01956 | 0.38607 | 0.0090572 | b.d. | 0.0017346 | 0.011567 | 0.00064162 | n.a.
20 | 308_7A_p5 | 2010-11-17 | K-feldspar | 1.901 | 8.437 | 0.259 | 1.17 | 17.906 | 2.355 | 65.036 | 0.572 | 0.028 | 0.04 | 1.806 | b.d. | n.a. | 99.51 | 2.943 | 0.95497 | 0.068346 | 0.017469 | 0.11418 | 0.16679 | 0.48702 | 0.044823 | 0.019465 | 0.0010018 | 0.0015332 | 0 | 0 | 4.8192 | 0.045354 | 0.086921 | 0.0094159 | 0.087516 | 0.5702 | 0.011507 | 0.38483 | 0.010748 | 0.012891 | 0.0018752 | 0.011124 | b.d. | n.a.
8 | 308_7A_p2 | 2011-04-16 | K-feldspar | 0.934 | 5.319 | 0.196 | 0.739 | 19.767 | 6.443 | 65.063 | 0.421 | b.d. | 0.032 | 1.198 | b.d. | 0.448 | 100.56 | 2.8922 | 1.0356 | 0.044536 | 0.012986 | 0.30686 | 0.080499 | 0.30162 | 0.027811 | 0.014074 | 0 | 0.0012049 | 0 | 0.0078034 | 4.7252 | 0.021447 | 0.27564 | 0.0022315 | 0.044609 | 0.2045 | 0.063596 | 0.26141 | 0.0071803 | b.d. | 0.0025029 | 0.0072723 | b.d. | 0.060077
9 | 308_7A_p3 | 2011-04-16 | K-feldspar | 1.099 | 6.065 | 0.193 | 0.773 | 18.996 | 5.2 | 65.389 | 0.393 | b.d. | 0.002 | 1.197 | 0.0040704 | 0.408 | 99.7191 | 2.9296 | 1.0031 | 0.04485 | 0.012889 | 0.24962 | 0.095467 | 0.34663 | 0.02932 | 0.013241 | 0.00031881 | 7.5897e-05 | 0.00014621 | 0.0071627 | 4.7324 | 0.025236 | 0.3143 | 0.0021974 | 0.046662 | 0.19652 | 0.051327 | 0.26272 | 0.0067027 | b.d. | 0.00015643 | 0.0072663 | 0.00070723 | 0.055937
94 | 308_7A_p73 | 2011-04-16 | K-feldspar | 1.467 | 7.391 | 0.427 | 0.647 | 19.637 | 3.766 | 65.453 | 0.42 | b.d. | 0.038 | 2.043 | 0.0099378 | 0.372 | 101.6709 | 2.9037 | 1.0267 | 0.075797 | 0.028235 | 0.179 | 0.12618 | 0.41827 | 0.0243 | 0.014012 | 0 | 0.0014279 | 0.00035348 | 0.0064666 | 4.8045 | 0.057068 | 0.06461 | 0.0086409 | 0.03858 | 0.30438 | 0.024246 | 0.81437 | 0.0089875 | b.d. | 0.0032612 | 0.016 | 0.0012935 | 0.057958
95 | 308_7A_p74 | 2011-04-16 | K-feldspar | 1.728 | 7.579 | 0.234 | 1.117 | 18.663 | 2.366 | 66.109 | 0.602 | b.d. | 0.045 | 1.722 | 0.0040442 | 0.356 | 100.525 | 2.9464 | 0.9803 | 0.064182 | 0.015544 | 0.11298 | 0.14932 | 0.43088 | 0.042146 | 0.020176 | 7.0474e-05 | 0.0016987 | 0.00014451 | 0.006217 | 4.7701 | 0.067221 | 0.066253 | 0.0047353 | 0.066606 | 0.28928 | 0.015232 | 0.82253 | 0.012882 | b.d. | 0.0038619 | 0.013486 | 0.00052638 | 0.05575
204 | 308_10A_p3 | 2011-04-16 | K-feldspar | 0.33 | 14.408 | b.d. | 0.016 | 19.225 | 0.414 | 61.025 | 0.067 | b.d. | 0.011 | 0.979 | b.d. | 4.665 | 101.14 | 2.8925 | 1.074 | 0.038807 | 0 | 0.021025 | 0.030327 | 0.87115 | 0.00064204 | 0.0023882 | 0 | 0.00044162 | 0 | 0.086641 | 5.0179 | 0.0053828 | 0.11521 | b.d. | 0.00066298 | 0.39669 | 0.0018646 | 0.32025 | 0.0018373 | b.d. | 0.00095952 | 0.012486 | b.d. | 0.11383
83 | 308_10A_p3 | 2011-10-27 | K-feldspar | 0.333 | 16.005 | 0.011 | 0.027 | 18.304 | 0.195 | 65.979 | 0.093 | 0.014 | b.d. | 0.43 | b.d. | b.d. | 101.391 | 3.0047 | 0.98241 | 0.016376 | 0.00074665 | 0.0095145 | 0.029402 | 0.92976 | 0.0010409 | 0.0031849 | 0.00050408 | 0 | 0 | 0 | 4.9787 | 0.0091974 | 0.14836 | 0.00037882 | 0.0026326 | 1.1755 | 0.0035539 | 0.37437 | 0.0021795 | 0.011833 | b.d. | 0.0046388 | b.d. | b.d.
High-K glass analyses of 12003,308 samples
|  |  |  | Compound wt% | [27 empty] | Errors (wt%) - 1 sigma standard deviations calculated from repeat measurements of BCR-2 (USGS standard basaltic glass)
Analysis no. | Analysis ID | Date | Notes | Na2O | K2O | MgO | P2O5 | Al2O3 | CaO | SiO2 | TiO2 | Cr2O3 | MnO | FeO | V2O3 | BaO | Total | [14 empty] | Na2O | K2O | MgO | P2O5 | Al2O3 | CaO | SiO2 | TiO2 | Cr2O3 | MnO | FeO | V2O3 | BaO
17 | 308_2A_p4 | 2010-11-17 | High-K glass | 0.171 | 5.977 | 0.023 | 0.063 | 7.916 | 0.669 | 80.885 | 0.566 | b.d. | 0.022 | 2.966 | b.d. | n.a. | 99.258 | [14 empty] | 0.0040798 | 0.061577 | 0.00083616 | 0.0047124 | 0.25208 | 0.003269 | 0.47861 | 0.010636 | b.d. | 0.0010314 | 0.018268 | b.d. | n.a.
32 | 308_2A_p7 | 2010-11-17 | High-K glass | 0.167 | 6.831 | 0.009 | 0.106 | 9.146 | 1.043 | 79.109 | 0.505 | 0.013 | 0.037 | 3.032 | b.d. | n.a. | 99.998 | [14 empty] | 0.0034606 | 0.056965 | 0.00027062 | 0.0048532 | 0.23189 | 0.0064156 | 0.42225 | 0.012108 | 0.012641 | 0.0031379 | 0.030519 | b.d. | n.a.
34 | 308_2A_p9 | 2010-11-17 | High-K glass | 0.217 | 6.579 | 0.01 | 0.066 | 8.75 | 0.667 | 81.034 | 0.649 | b.d. | 0.025 | 4.068 | b.d. | n.a. | 102.065 | [14 empty] | 0.0044967 | 0.054864 | 0.00030069 | 0.0030218 | 0.22185 | 0.0041028 | 0.43253 | 0.015561 | b.d. | 0.0021202 | 0.040947 | b.d. | n.a.
35 | 308_2A_p10 | 2010-11-17 | High-K glass | 0.173 | 6.557 | 0.026 | 0.107 | 8.217 | 0.676 | 78.537 | 0.652 | b.d. | 0.014 | 3.372 | 0.012799 | n.a. | 98.3438 | [14 empty] | 0.0035849 | 0.054681 | 0.0007818 | 0.004899 | 0.20834 | 0.0041582 | 0.4192 | 0.015633 | b.d. | 0.0011873 | 0.033941 | 0.0020122 | n.a.
10 | 308_2A_p1 | 2011-04-12 | High-K glass | 0.123 | 3.625 | b.d. | 0.105 | 9.533 | 1.035 | 79.689 | 0.444 | b.d. | 0.03 | 2.649 | b.d. | 0.525 | 97.758 | [14 empty] | 0.0020862 | 0.094423 | b.d. | 0.0065223 | 0.10577 | 0.015007 | 0.75918 | 0.0095753 | b.d. | 0.0020429 | 0.019051 | b.d. | 0.06069
11 | 308_2A_p2 | 2011-04-12 | High-K glass | 0.141 | 4.243 | 0.018 | 0.111 | 8.961 | 0.997 | 79.747 | 0.489 | b.d. | 0.023 | 3.452 | b.d. | 0.522 | 98.704 | [14 empty] | 0.0023915 | 0.11052 | 0.00035418 | 0.006895 | 0.099422 | 0.014456 | 0.75973 | 0.010546 | b.d. | 0.0015662 | 0.024826 | b.d. | 0.059665
7 | 308_2A_p2 | 2011-04-13 | High-K glass | 0.137 | 4.41 | 0.003 | 0.093 | 8.294 | 0.662 | 80.781 | 0.588 | b.d. | 0.02 | 2.803 | b.d. | 0.395 | 98.186 | [14 empty] | 0.0027412 | 0.081454 | 5.1172e-05 | 0.0060629 | 0.12354 | 0.003568 | 0.4172 | 0.014282 | b.d. | 0.0019544 | 0.019232 | b.d. | 0.057473
8 | 308_2A_p3 | 2011-04-13 | High-K glass | 0.123 | 4.663 | 0.015 | 0.065 | 8.316 | 0.647 | 81.519 | 0.549 | b.d. | 0.024 | 2.159 | b.d. | 0.481 | 98.561 | [14 empty] | 0.0024611 | 0.086127 | 0.00025586 | 0.0042375 | 0.12387 | 0.0034872 | 0.42101 | 0.013335 | b.d. | 0.0023452 | 0.014813 | b.d. | 0.058249
9 | 308_2A_p4 | 2011-04-13 | High-K glass | 0.222 | 4.858 | b.d. | 1.061 | 10.099 | 2.324 | 76.528 | 0.565 | b.d. | 0.012 | 1.801 | b.d. | 0.723 | 98.193 | [14 empty] | 0.0044419 | 0.089729 | b.d. | 0.069169 | 0.15043 | 0.012526 | 0.39523 | 0.013724 | b.d. | 0.0011726 | 0.012357 | b.d. | 0.064709
11 | 308_2A_p6 | 2011-04-13 | High-K glass | 0.427 | 2.459 | b.d. | 0.069 | 10.974 | 3.986 | 76.31 | 0.499 | b.d. | 0.01 | 2.134 | b.d. | 0.687 | 97.555 | [14 empty] | 0.0085437 | 0.045418 | b.d. | 0.0044983 | 0.16346 | 0.021484 | 0.39411 | 0.012121 | b.d. | 0.00097719 | 0.014641 | b.d. | 0.062792
38 | 308_3A_p1 | 2010-11-17 | High-K glass | 1.289 | 7.079 | 0.176 | 0.151 | 14.349 | 2.629 | 70.269 | 0.551 | 0.019 | 0.018 | 1.392 | b.d. | n.a. | 97.922 | [14 empty] | 0.026711 | 0.059034 | 0.0052922 | 0.0069135 | 0.36381 | 0.016171 | 0.37507 | 0.013211 | 0.012506 | 0.0015265 | 0.014011 | b.d. | n.a.
40 | 308_4A_p1 | 2010-11-17 | High-K glass | 0.588 | 6.922 | 0.048 | 0.343 | 11.27 | 1.411 | 75.401 | 0.818 | b.d. | 0.02 | 2.085 | b.d. | n.a. | 98.906 | [14 empty] | 0.012185 | 0.057724 | 0.0014433 | 0.015704 | 0.28575 | 0.0086792 | 0.40246 | 0.019613 | b.d. | 0.0016962 | 0.020987 | b.d. | n.a.
89 | 308_4A_p1 | 2011-04-13 | High-K glass | 0.513 | 5.613 | 0.047 | 0.245 | 10.731 | 1.361 | 76.234 | 0.854 | b.d. | 0.016 | 2.765 | b.d. | 0.465 | 98.844 | [14 empty] | 0.13225 | 0.27338 | 0.0019297 | 0.01488 | 0.23457 | 0.010502 | 0.32959 | 0.01369 | b.d. | 0.00084817 | 0.020328 | b.d. | 0.061427
104 | 308_4A_p11 | 2011-04-13 | High-K glass | 0.581 | 5.976 | 0.025 | 0.296 | 11.49 | 1.409 | 74.709 | 0.718 | b.d. | 0.002 | 2.07 | 0.0034746 | 1.06 | 98.3395 | [14 empty] | 0.0061642 | 0.03904 | 0.00055 | 0.018225 | 0.16909 | 0.004426 | 0.36543 | 0.013723 | b.d. | 0.00012449 | 0.011881 | 0.00041395 | 0.067098
106 | 308_4A_p13 | 2011-04-13 | High-K glass | 0.503 | 6.065 | 0.008 | 0.219 | 11.84 | 1.529 | 73.502 | 0.744 | b.d. | 0.032 | 2.337 | 0.013347 | 1.126 | 97.9183 | [14 empty] | 0.0053367 | 0.039621 | 0.000176 | 0.013484 | 0.17424 | 0.0048029 | 0.35953 | 0.014219 | b.d. | 0.0019919 | 0.013414 | 0.0015901 | 0.070037
110 | 308_4A_p17 | 2011-04-13 | High-K glass | 0.45 | 5.248 | 0.121 | 0.321 | 9.087 | 1.496 | 74.882 | 0.83 | 0.02 | 0.064 | 4.779 | 0.0059247 | 0.339 | 97.6429 | [14 empty] | 0.0047744 | 0.034284 | 0.002662 | 0.019765 | 0.13373 | 0.0046993 | 0.36628 | 0.015863 | 0.01265 | 0.0039838 | 0.02743 | 0.00070584 | 0.057257
21 | 308_7A_p6 | 2010-11-17 | High-K glass | 1.312 | 6.237 | 0.264 | 1.193 | 16.237 | 4.672 | 68.637 | 0.681 | b.d. | 0.003 | 1.054 | b.d. | n.a. | 100.29 | [14 empty] | 0.031302 | 0.064256 | 0.0095977 | 0.089237 | 0.51705 | 0.022829 | 0.40614 | 0.012797 | b.d. | 0.00014064 | 0.0064918 | b.d. | n.a.
96 | 308_7A_p75 | 2011-04-16 | High-K glass | 1.779 | 7.034 | 0.473 | 0.91 | 17.699 | 2.348 | 68.536 | 0.494 | 0.043 | 0.027 | 1.648 | 0.0045745 | 0.288 | 101.2836 | [14 empty] | 0.069205 | 0.061489 | 0.0095718 | 0.054263 | 0.27434 | 0.015117 | 0.85273 | 0.010571 | 0.01238 | 0.0023172 | 0.012907 | 0.0005954 | 0.057024
97 | 308_7A_p76 | 2011-04-16 | High-K glass | 1.354 | 5.77 | 0.112 | 0.938 | 12.412 | 1.796 | 76.048 | 0.806 | b.d. | 0.007 | 1.106 | 0.0090426 | 0.11 | 100.468 | [14 empty] | 0.052672 | 0.05044 | 0.0022665 | 0.055932 | 0.19239 | 0.011563 | 0.94619 | 0.017248 | b.d. | 0.00060075 | 0.0086619 | 0.0011769 | 0.055308
98 | 308_7A_p77 | 2011-04-16 | High-K glass | 1.25 | 5.807 | 0.15 | 0.727 | 14.031 | 1.681 | 74.408 | 0.725 | 0.016 | 0.014 | 1.105 | 0.0014403 | 0.13 | 100.0454 | [14 empty] | 0.048626 | 0.050763 | 0.0030354 | 0.043351 | 0.21748 | 0.010822 | 0.92579 | 0.015514 | 0.012165 | 0.0012015 | 0.008654 | 0.00018746 | 0.05356
194 | 308_8A_p1 | 2011-04-13 | High-K glass | 0.236 | 5.275 | 0.004 | 0.106 | 10.125 | 0.822 | 80.378 | 0.568 | b.d. | 0.024 | 2.236 | 0.00021113 | 0.381 | 100.1552 | [14 empty] | 0.012279 | 0.059813 | 8.0294e-05 | 0.0051537 | 0.25714 | 0.0062344 | 0.39562 | 0.013355 | b.d. | 0.001859 | 0.013751 | 2.6863e-05 | 0.057455
195 | 308_8A_p2 | 2011-04-13 | High-K glass | 0.219 | 4.896 | 0.004 | 0.154 | 9.424 | 0.951 | 78.653 | 0.876 | b.d. | 0.002 | 4.464 | 0.0046989 | 0.375 | 100.0227 | [14 empty] | 0.011394 | 0.055515 | 8.0294e-05 | 0.0074875 | 0.23934 | 0.0072128 | 0.38713 | 0.020597 | b.d. | 0.00015491 | 0.027453 | 0.00059785 | 0.056025
199 | 308_8A_p6 | 2011-04-13 | High-K glass | 0.3 | 5.202 | b.d. | 0.075 | 9.17 | 0.772 | 80.054 | 0.661 | b.d. | 0.023 | 2.687 | b.d. | 1.076 | 100.02 | [14 empty] | 0.015609 | 0.058985 | b.d. | 0.0036465 | 0.23288 | 0.0058552 | 0.39402 | 0.015542 | b.d. | 0.0017815 | 0.016525 | b.d. | 0.069617
200 | 308_8A_p7 | 2011-04-13 | High-K glass | 0.254 | 4.768 | 0.023 | 0.115 | 8.361 | 1.301 | 77.777 | 0.452 | b.d. | 0.027 | 4.738 | b.d. | 0.901 | 98.717 | [14 empty] | 0.013215 | 0.054064 | 0.00046169 | 0.0055913 | 0.21234 | 0.0098674 | 0.38282 | 0.010628 | b.d. | 0.0020913 | 0.029139 | b.d. | 0.066584
67 | 308_9A_p2 | 2011-04-13 | High-K glass | 0.872 | 8.528 | 0.001 | 0.018 | 11.551 | 0.494 | 76.032 | 0.271 | b.d. | b.d. | 0.354 | b.d. | 1.635 | 99.756 | [14 empty] | 0.22408 | 0.4384 | 3.8281e-05 | 0.00056997 | 0.37007 | 0.0032179 | 0.48879 | 0.0057129 | b.d. | b.d. | 0.0035113 | b.d. | 0.077336
68 | 308_9A_p3 | 2011-04-13 | High-K glass | 0.835 | 9.374 | b.d. | 0.039 | 11.892 | 0.167 | 76.871 | 0.249 | b.d. | b.d. | 0.359 | b.d. | 2.195 | 101.981 | [14 empty] | 0.21458 | 0.48189 | b.d. | 0.0012349 | 0.38099 | 0.0010878 | 0.49418 | 0.0052491 | b.d. | b.d. | 0.0035609 | b.d. | 0.084288
69 | 308_9A_p4 | 2011-04-13 | High-K glass | 0.889 | 9.777 | b.d. | 0.039 | 11.749 | 0.192 | 75.825 | 0.289 | b.d. | 0.003 | 0.437 | b.d. | 1.864 | 101.064 | [14 empty] | 0.22845 | 0.50261 | b.d. | 0.0012349 | 0.37641 | 0.0012507 | 0.48746 | 0.0060924 | b.d. | 0.00016343 | 0.0043345 | b.d. | 0.081643

## phosphates
Phosphate analyses of 12003,308 samples
(b.d. = below detection; n.a. = not analysed) |  |  |  | Compound wt% | [15 empty] | Errors (wt%) – calculated from X-ray intensity counting errors
Analysis no. | Analysis ID | Date | Notes | Na2O | K2O | F | P2O5 | MgO | CaO | Al2O3 | SiO2 | Cl | TiO2 | FeO | Nd2O3 | Ce2O3 | La2O3 | Y2O3 | Total | Na2O | K2O | F | P2O5 | MgO | CaO | Al2O3 | SiO2 | Cl | TiO2 | FeO | Nd2O3 | Ce2O3 | La2O3 | Y2O3
11 | 308_1A_p2 | 2010-11-13 | Apatite | b.d. | b.d. | 1.608 | 35.357 | b.d. | 48.416 | 0.06 | 4.868 | 0.405 | 0.322 | 4.684 | 0.616 | 1.041 | 0.287 | 0.991 | 97.893 | b.d. | b.d. | 0.067054 | 0.1485 | b.d. | 0.072624 | 0.016554 | 0.058903 | 0.0080595 | 0.025019 | 0.04403 | 0.038254 | 0.046116 | 0.038315 | 0.03964
12 | 308_1A_p3 | 2010-11-13 | Apatite | b.d. | 0.036 | 1.806 | 38.92 | b.d. | 50.731 | 0.021 | 2.556 | 0.829 | 0.198 | 2.691 | 0.47 | 0.659 | 0.203 | 0.659 | 98.832 | b.d. | 0.0051336 | 0.071698 | 0.15179 | b.d. | 0.071023 | 0.016195 | 0.042941 | 0.010694 | 0.021839 | 0.034714 | 0.035814 | 0.040331 | 0.039078 | 0.033345
13 | 308_1A_p4 | 2010-11-13 | Apatite | b.d. | 0.018 | 2.762 | 41.799 | 0.014 | 52.652 | 0.112 | 0.542 | 0.066 | 0.515 | 2.145 | 0.112 | 0.126 | b.d. | 0.253 | 99.987 | b.d. | 0.0048492 | 0.086174 | 0.15884 | 0.0093002 | 0.073713 | 0.017662 | 0.021463 | 0.0048312 | 0.027141 | 0.031317 | 0.029165 | 0.031576 | b.d. | 0.02573
4 | 308_2A_p1 | 2010-11-13 | Apatite | 0.019 | 0.146 | 2.31 | 39.098 | b.d. | 52.595 | 0.196 | 1.656 | 0.139 | b.d. | 1.911 | 0.265 | 0.315 | 0.081 | 0.857 | 98.6 | 0.018901 | 0.0061174 | 0.078309 | 0.15248 | b.d. | 0.073633 | 0.017111 | 0.034942 | 0.0056295 | b.d. | 0.030003 | 0.0318 | 0.033674 | 0.03398 | 0.036765
5 | 308_2A_p2 | 2010-11-13 | Apatite | b.d. | 0.013 | 2.516 | 36.372 | 0.013 | 50.891 | 0.022 | 4.405 | 0.182 | 0.112 | 2.972 | 0.69 | 0.871 | 0.259 | 1.118 | 99.336 | b.d. | 0.0050232 | 0.081518 | 0.14913 | 0.0090116 | 0.071247 | 0.016155 | 0.055944 | 0.0061334 | 0.020944 | 0.035961 | 0.038916 | 0.043202 | 0.039757 | 0.040919
6 | 308_2A_p3 | 2010-11-13 | Apatite | b.d. | b.d. | 2.64 | 35.589 | 0.045 | 50.588 | b.d. | 4.454 | 0.257 | 0.163 | 4.157 | 0.651 | 0.976 | 0.358 | 1.294 | 100.017 | b.d. | b.d. | 0.082632 | 0.14591 | 0.0094365 | 0.070823 | b.d. | 0.056566 | 0.0068876 | 0.022282 | 0.041986 | 0.038865 | 0.045579 | 0.039487 | 0.042443
8 | 308_2A_p5 | 2010-11-13 | Apatite | b.d. | b.d. | 2.202 | 36.719 | 0.011 | 51.078 | 0.104 | 3.646 | 0.341 | 0.171 | 2.907 | 0.426 | 0.615 | 0.186 | 0.617 | 98.021 | b.d. | b.d. | 0.078611 | 0.15055 | 0.0093335 | 0.071509 | 0.016962 | 0.051409 | 0.0076043 | 0.021153 | 0.036047 | 0.035017 | 0.03813 | 0.035173 | 0.032701
15 | 308_9A_p3 | 2011-04-16 | Apatite | 0.039 | 0.011 | 2.804 | 42.758 | 0.076 | 53.562 | 0.099 | 0.507 | 0.787 | 0.331 | 0.984 | b.d. | b.d. | b.d. | b.d. | 100.615 | 0.017273 | 0.0047124 | 0.061968 | 0.1582 | 0.009196 | 0.074987 | 0.015276 | 0.019874 | 0.010388 | 0.023567 | 0.023911 | b.d. | b.d. | b.d. | b.d.
18 | 308_9A_p6 | 2011-04-16 | Apatite | b.d. | 0.129 | 2.612 | 41.374 | 0.009 | 52.056 | 0.166 | 1.426 | 0.048 | 0.038 | 1.246 | 0.055 | 0.154 | b.d. | 0.122 | 98.353 | b.d. | 0.0058566 | 0.059554 | 0.15722 | 0.0082872 | 0.072878 | 0.016085 | 0.031515 | 0.004464 | 0.01702 | 0.025917 | 0.028539 | 0.034003 | b.d. | 0.022582
5 | 308_10A_p1 | 2011-04-16 | Apatite | b.d. | 0.006 | 2.868 | 43.015 | 0.027 | 53.137 | b.d. | 0.95 | 0.131 | 0.028 | 1.716 | 0.288 | 0.289 | 0.076 | 0.218 | 101.52 | b.d. | 0.004716 | 0.062236 | 0.15916 | 0.0083214 | 0.074392 | b.d. | 0.02603 | 0.0055413 | 0.016694 | 0.029172 | 0.031882 | 0.037888 | 0.032619 | 0.024874
6 | 308_10A_p2 | 2011-04-16 | Apatite | 0.036 | 0.018 | 2.502 | 41.808 | 0.02 | 52.281 | b.d. | 1.397 | 0.157 | 0.062 | 2.173 | 0.261 | 0.273 | 0.07 | 0.239 | 100.211 | 0.018713 | 0.0050256 | 0.058046 | 0.15887 | 0.008118 | 0.073193 | b.d. | 0.031293 | 0.0057933 | 0.01811 | 0.031943 | 0.033095 | 0.039012 | 0.034265 | 0.025119
8 | 308_10A_p4 | 2011-04-16 | Apatite | 0.031 | b.d. | 2.674 | 41.664 | 0.024 | 51.031 | b.d. | 1.362 | 0.262 | 0.053 | 3.541 | 0.31 | 0.409 | 0.089 | 0.28 | 100.548 | 0.017791 | b.d. | 0.059095 | 0.15832 | 0.0083904 | 0.071443 | b.d. | 0.030917 | 0.0068382 | 0.017352 | 0.039305 | 0.032612 | 0.038814 | 0.034292 | 0.025004
10 | 308_10A_p6 | 2011-04-16 | Apatite | b.d. | 0.018 | 2.404 | 41.085 | 0.015 | 51.277 | 0.121 | 1.59 | 0.279 | 0.117 | 2.276 | 0.296 | 0.264 | 0.089 | 0.282 | 99.05 | b.d. | 0.0049446 | 0.057215 | 0.15612 | 0.008115 | 0.071788 | 0.015282 | 0.033072 | 0.0070308 | 0.019211 | 0.032774 | 0.032116 | 0.03733 | 0.031915 | 0.027016
11 | 308_10A_p7 | 2011-04-16 | Apatite | b.d. | 0.457 | 2.169 | 40.114 | 0.021 | 50.368 | 0.167 | 2.812 | 0.201 | 0.225 | 1.996 | 0.363 | 0.523 | 0.037 | 0.412 | 98.907 | b.d. | 0.0079975 | 0.054442 | 0.15644 | 0.0083349 | 0.070515 | 0.015648 | 0.043586 | 0.0061707 | 0.021915 | 0.030738 | 0.03365 | 0.041003 | 0.033936 | 0.029252
12 | 308_10A_p8 | 2011-04-16 | Apatite | b.d. | 0.213 | 2.527 | 39.258 | b.d. | 46.861 | 1.167 | 9.845 | 0.079 | 0.089 | 1.625 | 0.412 | 0.606 | 0.066 | 0.373 | 102.039 | b.d. | 0.006603 | 0.057868 | 0.15703 | b.d. | 0.070292 | 0.021706 | 0.079744 | 0.0050086 | 0.018423 | 0.028925 | 0.034896 | 0.043329 | 0.036386 | 0.029019
13 | 308_10A_p9 | 2011-04-16 | Apatite | b.d. | 0.014 | 2.444 | 41.599 | 0.037 | 53.929 | b.d. | 1.188 | 0.061 | 0.019 | 1.355 | 0.278 | 0.447 | 0.104 | 0.216 | 100.648 | b.d. | 0.004711 | 0.057434 | 0.15808 | 0.0083361 | 0.075501 | b.d. | 0.029106 | 0.0046909 | 0.01695 | 0.026964 | 0.033443 | 0.039917 | 0.034778 | 0.02551
14 | 308_10A_p10 | 2011-04-16 | Apatite | b.d. | 0.04 | 2.491 | 41.468 | b.d. | 51.822 | 0.162 | 1.41 | 0.122 | 0.033 | 1.376 | 0.259 | 0.415 | 0.074 | 0.226 | 98.823 | b.d. | 0.005012 | 0.05804 | 0.15758 | b.d. | 0.072551 | 0.015714 | 0.031161 | 0.0054046 | 0.016566 | 0.026832 | 0.031805 | 0.039467 | 0.033122 | 0.02486
18 | 308_5A_p2 | 2010-11-13 | Whitlockite | 1.233 | 0.064 | 0.466 | 45.372 | 3.456 | 45.996 | 0.057 | 0.503 | 0.006 | 0.08 | 1.878 | 0.442 | 0.767 | 0.285 | 0.476 | 100.884 | 0.03699 | 0.0055104 | 0.043105 | 0.16334 | 0.028339 | 0.068994 | 0.016148 | 0.020673 | 0.0042708 | 0.01924 | 0.030048 | 0.036288 | 0.042262 | 0.038475 | 0.030226
1 | 308_6A_p1 | 2010-11-13 | Whitlockite | 0.652 | 0.062 | 0.404 | 44.704 | 2.918 | 43.956 | b.d. | 0.131 | b.d. | b.d. | 1.263 | 1.087 | 1.869 | 0.702 | 1.415 | 98.997 | 0.030905 | 0.0054684 | 0.040319 | 0.1654 | 0.026554 | 0.065934 | b.d. | 0.013742 | b.d. | b.d. | 0.026144 | 0.044241 | 0.056818 | 0.044998 | 0.044006
2 | 308_6A_p2 | 2010-11-13 | Whitlockite | 0.484 | 0.019 | 0.407 | 45.028 | 2.863 | 42.969 | 0.435 | 0.502 | 0.01 | 0.029 | 1.131 | 1.298 | 2.379 | 0.92 | 1.638 | 99.939 | 0.029282 | 0.0052117 | 0.04184 | 0.1666 | 0.026626 | 0.06875 | 0.020053 | 0.021486 | 0.004433 | 0.018485 | 0.025334 | 0.047637 | 0.061854 | 0.049036 | 0.046847
24 | 308_6A_p3 | 2010-11-13 | Whitlockite | 0.621 | 0.048 | 0.404 | 45.374 | 3.166 | 43.477 | b.d. | 0.176 | 0.009 | 0.019 | 0.886 | 1.118 | 2.097 | 0.743 | 1.671 | 99.637 | 0.031485 | 0.0054 | 0.043349 | 0.16335 | 0.027544 | 0.065215 | b.d. | 0.014731 | 0.0044055 | 0.018827 | 0.023568 | 0.044496 | 0.057667 | 0.047478 | 0.047289
26 | 308_6A_p5 | 2010-11-13 | Whitlockite | 0.6 | 0.034 | 0.451 | 45.953 | 2.973 | 44.141 | 0.096 | 0.295 | 0.01 | b.d. | 1.356 | 1.039 | 1.874 | 0.713 | 1.7 | 101.061 | 0.03168 | 0.005253 | 0.044063 | 0.16543 | 0.027054 | 0.066212 | 0.017405 | 0.017169 | 0.004406 | b.d. | 0.026713 | 0.044781 | 0.057344 | 0.047414 | 0.04794
27 | 308_6A_p6 | 2010-11-13 | Whitlockite | 0.771 | 0.025 | 0.446 | 46.124 | 3.422 | 44.143 | b.d. | 0.157 | b.d. | 0.119 | 0.868 | 1.054 | 1.887 | 0.648 | 1.496 | 100.972 | 0.032382 | 0.005235 | 0.042905 | 0.16605 | 0.028403 | 0.066214 | b.d. | 0.01391 | b.d. | 0.021206 | 0.023089 | 0.044163 | 0.057365 | 0.046656 | 0.046077
29 | 308_6A_p8 | 2010-11-13 | Whitlockite | 0.641 | 0.021 | 0.45 | 45.755 | 3.308 | 44.31 | b.d. | 0.096 | b.d. | 0.099 | 0.724 | 1.18 | 1.931 | 0.79 | 1.597 | 100.715 | 0.031089 | 0.0054222 | 0.042705 | 0.16472 | 0.028118 | 0.066465 | b.d. | 0.013094 | b.d. | 0.020414 | 0.02172 | 0.045548 | 0.058123 | 0.048269 | 0.046632
30 | 308_6A_p9 | 2010-11-13 | Whitlockite | 0.718 | 0.031 | 0.406 | 45.968 | 3.091 | 44.216 | 0.021 | 0.12 | b.d. | b.d. | 0.937 | 0.993 | 1.922 | 0.671 | 1.501 | 100.427 | 0.032741 | 0.005208 | 0.041899 | 0.16548 | 0.027201 | 0.066324 | 0.016947 | 0.013272 | b.d. | b.d. | 0.023894 | 0.043891 | 0.057468 | 0.047104 | 0.04548
22 | 308_7A_p3 | 2010-11-13 | Whitlockite | 1.049 | 0.22 | 0.449 | 45.418 | 3.236 | 45.726 | 0.131 | 0.565 | b.d. | b.d. | 1.508 | 0.534 | 1.186 | 0.49 | 0.185 | 100.517 | 0.034827 | 0.006622 | 0.043104 | 0.1635 | 0.02783 | 0.068589 | 0.017305 | 0.021413 | b.d. | b.d. | 0.027446 | 0.037273 | 0.048152 | 0.041552 | 0.023069
16 | 308_9A_p4 | 2011-04-16 | Whitlockite | 0.513 | 0.029 | 0.417 | 45.709 | 3.133 | 40.849 | 0.03 | 0.405 | 0.071 | 0.039 | 1.479 | 1.311 | 2.123 | 0.778 | 1.11 | 97.804 | 0.027343 | 0.0053012 | 0.030441 | 0.16455 | 0.026631 | 0.065358 | 0.016116 | 0.018589 | 0.0050623 | 0.019126 | 0.027953 | 0.047851 | 0.063265 | 0.04738 | 0.040848
17 | 308_9A_p5 | 2011-04-16 | Whitlockite | 0.553 | 0.029 | 0.399 | 45.844 | 3.212 | 43.381 | b.d. | 0.317 | 0.018 | 0.02 | 1.572 | 1.417 | 2.362 | 0.777 | 1.241 | 100.97 | 0.028701 | 0.0051678 | 0.030603 | 0.16504 | 0.026981 | 0.065072 | b.d. | 0.017181 | 0.0042048 | 0.018792 | 0.028768 | 0.049028 | 0.067081 | 0.048485 | 0.04269

## sulfides+metals
Metal analyses of 12003,308 samples
(b.d. = below detection; n.a. = not analysed) |  |  |  | Element wt% | [12 empty] | Errors (wt%) – calculated from X-ray intensity counting errors
Analysis no. | Analysis ID | Date | Notes | Mg | S | Si | Fe | Ni | Co | Mn | Cr | Ti | Zn | Cu | P | Total | Mg | S | Si | Fe | Ni | Co | Mn | Cr | Ti | Zn | Cu | P
11 | 308_2A_p1 | 2010-11-12 | FeNi metal | b.d. | 0.014 | 0.115 | 91.482 | 5.404 | 1.5232 | b.d. | 0.286 | 0.117 | b.d. | b.d. | 0.016 | 98.9572 | b.d. | 0.005096 | 0.009407 | 0.14637 | 0.029722 | 0.023152 | b.d. | 0.012498 | 0.012554 | b.d. | b.d. | 0.0066384
12 | 308_2A_p2 | 2010-11-12 | FeNi metal | b.d. | b.d. | 0.133 | 93.286 | 4.571 | 1.3352 | b.d. | 0.051 | 0.029 | b.d. | 0.054 | b.d. | 99.4592 | b.d. | b.d. | 0.0095095 | 0.14926 | 0.027883 | 0.022031 | b.d. | 0.0095523 | 0.011533 | b.d. | 0.022388 | b.d.
15 | 308_2A_p5 | 2010-11-12 | FeNi metal | b.d. | b.d. | 0.123 | 92.219 | 4.468 | 1.203 | b.d. | 0.358 | 0.879 | b.d. | 0.026 | b.d. | 99.276 | b.d. | b.d. | 0.0092619 | 0.14755 | 0.027255 | 0.021052 | b.d. | 0.013067 | 0.021887 | b.d. | 0.022675 | b.d.
17 | 308_2A_p7 | 2010-11-12 | FeNi metal | b.d. | 0.008 | 0.14 | 90.807 | 5.125 | 1.4033 | b.d. | 0.759 | 0.334 | b.d. | 0.044 | 0.01 | 98.6303 | b.d. | 0.0050336 | 0.009758 | 0.15437 | 0.0287 | 0.022453 | b.d. | 0.016243 | 0.015798 | b.d. | 0.022651 | 0.006395
38 | 308_4A_p7 | 2010-11-12 | FeNi metal | 0.012 | 0.094 | 0.049 | 93.918 | 2.397 | 1.5072 | 0.016 | b.d. | 0.068 | b.d. | b.d. | b.d. | 98.0612 | 0.0093012 | 0.0061288 | 0.007203 | 0.15027 | 0.021813 | 0.022909 | 0.012288 | b.d. | 0.012165 | b.d. | b.d. | b.d.
39 | 308_5A_p1 | 2010-11-12 | FeNi metal | 0.014 | 0.016 | 0.12 | 86.158 | 11.309 | 1.9499 | b.d. | 0.063 | 0.082 | b.d. | 0.14 | b.d. | 99.8519 | 0.0098168 | 0.0050688 | 0.00972 | 0.14647 | 0.040712 | 0.025739 | b.d. | 0.010143 | 0.011587 | b.d. | 0.023366 | b.d.
40 | 308_5A_p2 | 2010-11-12 | FeNi metal | b.d. | 0.01 | 0.074 | 90.46 | 6.854 | 2.2729 | b.d. | 0.081 | 0.096 | b.d. | 0.028 | b.d. | 99.8759 | b.d. | 0.00493 | 0.0082436 | 0.15378 | 0.032899 | 0.027047 | b.d. | 0.010093 | 0.012403 | b.d. | 0.023055 | b.d.
41 | 308_5A_p3 | 2010-11-12 | FeNi metal | 0.016 | 0.01 | 0.071 | 88.247 | 8.403 | 2.1545 | b.d. | 0.036 | 0.214 | b.d. | 0.049 | b.d. | 99.2005 | 0.0094912 | 0.005378 | 0.0082857 | 0.15002 | 0.036133 | 0.0265 | b.d. | 0.0096876 | 0.01421 | b.d. | 0.022756 | b.d.
42 | 308_5A_p4 | 2010-11-12 | FeNi metal | 0.011 | 0.011 | 0.065 | 85.569 | 12.512 | 1.8299 | 0.023 | 0.045 | 0.08 | b.d. | 0.148 | b.d. | 100.2939 | 0.0095733 | 0.005225 | 0.0084045 | 0.14547 | 0.042541 | 0.025069 | 0.012369 | 0.010026 | 0.012488 | b.d. | 0.023621 | b.d.
43 | 308_5A_p5 | 2010-11-12 | FeNi metal | b.d. | b.d. | 0.062 | 94.511 | 1.815 | 1.5962 | b.d. | 1.258 | 0.945 | b.d. | b.d. | b.d. | 100.1872 | b.d. | b.d. | 0.008091 | 0.15122 | 0.019965 | 0.023305 | b.d. | 0.019751 | 0.02268 | b.d. | b.d. | b.d.
51 | 308_6A_p3 | 2010-11-12 | FeNi metal | 0.013 | 0.008 | 0.071 | 92.777 | 4.278 | 0.99506 | 0.015 | 0.037 | 0.052 | b.d. | 0.024 | 0.007 | 98.2771 | 0.0094588 | 0.0052472 | 0.0083425 | 0.14844 | 0.026951 | 0.019404 | 0.012667 | 0.0096052 | 0.011612 | b.d. | 0.022094 | 0.0064778
52 | 308_6A_p4 | 2010-11-12 | FeNi metal | 0.022 | 0.007 | 0.06 | 92.099 | 5.458 | 0.81217 | b.d. | 0.029 | 0.026 | b.d. | b.d. | b.d. | 98.5132 | 0.0093038 | 0.0047873 | 0.008544 | 0.14736 | 0.030019 | 0.018355 | b.d. | 0.0095381 | 0.011476 | b.d. | b.d. | b.d.
53 | 308_6A_p5 | 2010-11-12 | FeNi metal | b.d. | b.d. | 0.079 | 91.211 | 5.828 | 0.69262 | b.d. | 0.015 | 0.027 | b.d. | b.d. | 0.026 | 97.8786 | b.d. | b.d. | 0.0085873 | 0.14594 | 0.030888 | 0.017246 | b.d. | 0.0095355 | 0.011194 | b.d. | b.d. | 0.0068094
69 | 308_9A_p1 | 2011-10-28 | FeNi metal | 0.012 | 0.008 | 0.082 | 95.193 | 2.718 | 1.1251 | 0.025 | 0.17 | 0.308 | b.d. | 0.085 | 0.026 | 99.7521 | 0.0091968 | 0.0047512 | 0.008405 | 0.15231 | 0.023103 | 0.014176 | 0.012302 | 0.010472 | 0.01503 | b.d. | 0.022559 | 0.006188
70 | 308_9A_p2 | 2011-10-28 | FeNi metal | 0.147 | 0.018 | 0.318 | 95.443 | 2.598 | 1.1257 | 0.03 | 0.079 | 0.143 | b.d. | 0.086 | 0.023 | 100.0107 | 0.010466 | 0.0048222 | 0.012466 | 0.15271 | 0.022862 | 0.014184 | 0.012495 | 0.0095906 | 0.012656 | b.d. | 0.022807 | 0.0061571
13 | 308_10A_p1 | 2011-04-19 | FeNi metal | b.d. | b.d. | 0.081 | 96.958 | 0.144 | 1.1842 | b.d. | b.d. | 0.011 | b.d. | 0.049 | b.d. | 98.4272 | b.d. | b.d. | 0.0083187 | 0.15513 | 0.013147 | 0.014684 | b.d. | b.d. | 0.010168 | b.d. | 0.022569 | b.d.
14 | 308_10A_p2 | 2011-04-19 | FeNi metal | b.d. | 0.012 | 0.081 | 97.155 | 0.171 | 1.2049 | b.d. | b.d. | b.d. | 0.033 | 0.049 | b.d. | 98.7059 | b.d. | 0.005286 | 0.0083106 | 0.15545 | 0.013167 | 0.01482 | b.d. | b.d. | b.d. | 0.027918 | 0.022648 | b.d.
15 | 308_10A_p3 | 2011-04-19 | FeNi metal | b.d. | b.d. | 0.086 | 97.683 | 0.15 | 1.153 | b.d. | 0.016 | 0.048 | b.d. | 0.042 | b.d. | 99.178 | b.d. | b.d. | 0.0081614 | 0.15629 | 0.013125 | 0.014643 | b.d. | 0.0086768 | 0.011851 | b.d. | 0.022659 | b.d.
16 | 308_10A_p4 | 2011-04-19 | FeNi metal | 0.014 | b.d. | 0.112 | 97.675 | 0.147 | 1.173 | b.d. | 0.02 | 0.18 | b.d. | 0.041 | b.d. | 99.362 | 0.0084042 | b.d. | 0.008848 | 0.15628 | 0.013171 | 0.014663 | b.d. | 0.009428 | 0.01323 | b.d. | 0.022603 | b.d.
Sulfide analyses of 12003,308 samples
|  |  |  | Element wt% Mg: Element wt% |  | Errors (wt%) – calculated from X-ray intensity counting errors
Analysis no. | Analysis ID | Date | Notes | Mg | S | Si | Fe | Ni | Co | Mn | Cr | Ti | Zn | Cu | P | Total | Mg | S | Si | Fe | Ni | Co | Mn | Cr | Ti | Zn | Cu | P
3 | 308_1A_p3 | 2010-11-12 | Sulfide | b.d. | 37.489 | 0.038 | 59.876 | b.d. | 0.013941 | 0.019 | 0.041 | 0.234 | b.d. | 0.029 | b.d. | 97.7399 | b.d. | 0.074978 | 0.006726 | 0.12574 | b.d. | 0.0019419 | 0.012468 | 0.010139 | 0.014953 | b.d. | 0.021573 | b.d.
5 | 308_1A_p5 | 2010-11-12 | Sulfide | 0.008 | 37.798 | 0.063 | 60.351 | b.d. | 0.014163 | 0.024 | b.d. | 0.044 | 0.044 | 0.04 | b.d. | 98.3862 | 0.0075512 | 0.075596 | 0.0071001 | 0.12674 | b.d. | 0.0019233 | 0.012103 | b.d. | 0.011216 | 0.027465 | 0.0212 | b.d.
6 | 308_1A_p6 | 2010-11-12 | Sulfide | b.d. | 38.148 | 0.037 | 59.661 | b.d. | b.d. | b.d. | b.d. | 0.117 | b.d. | 0.096 | b.d. | 98.059 | b.d. | 0.076296 | 0.00703 | 0.12529 | b.d. | b.d. | b.d. | b.d. | 0.013081 | b.d. | 0.02184 | b.d.
10 | 308_1A_p10 | 2010-11-12 | Sulfide | 0.016 | 37.919 | 0.087 | 60.72 | b.d. | b.d. | b.d. | 0.014 | 0.258 | b.d. | b.d. | b.d. | 99.014 | 0.0076192 | 0.075838 | 0.0076212 | 0.12751 | b.d. | b.d. | b.d. | 0.010088 | 0.015454 | b.d. | b.d. | b.d.
54 | 308_1A_p11 | 2010-11-12 | Sulfide | 0.011 | 38.503 | 0.018 | 60.905 | b.d. | 0.030256 | 0.029 | b.d. | 0.238 | b.d. | b.d. | b.d. | 99.7343 | 0.0071665 | 0.077006 | 0.006003 | 0.1279 | b.d. | 0.0036004 | 0.012386 | b.d. | 0.01528 | b.d. | b.d. | b.d.
13 | 308_2A_p3 | 2010-11-12 | Sulfide | b.d. | 37.855 | 0.141 | 61.271 | b.d. | 0.064656 | b.d. | b.d. | 0.018 | b.d. | 0.039 | b.d. | 99.3887 | b.d. | 0.07571 | 0.008883 | 0.12867 | b.d. | 0.0062329 | b.d. | b.d. | 0.011408 | b.d. | 0.020896 | b.d.
14 | 308_2A_p4 | 2010-11-12 | Sulfide | 0.013 | 36.37 | 0.078 | 62.596 | 0.075 | 0.087486 | b.d. | 0.013 | 0.43 | b.d. | b.d. | b.d. | 99.6625 | 0.0079612 | 0.076377 | 0.0074022 | 0.13145 | 0.012368 | 0.0074276 | b.d. | 0.010538 | 0.017974 | b.d. | b.d. | b.d.
19 | 308_2A_p9 | 2010-11-12 | Sulfide | b.d. | 38.606 | 0.101 | 62.401 | b.d. | 0.00080556 | b.d. | b.d. | 0.033 | b.d. | b.d. | b.d. | 101.1418 | b.d. | 0.077212 | 0.0079487 | 0.13104 | b.d. | 0.00011971 | b.d. | b.d. | 0.011949 | b.d. | b.d. | b.d.
20 | 308_2A_p10 | 2010-11-12 | Sulfide | b.d. | 38.431 | 0.112 | 61.516 | b.d. | 0.012255 | b.d. | 0.014 | 0.013 | b.d. | 0.082 | b.d. | 100.1803 | b.d. | 0.076862 | 0.0082656 | 0.12918 | b.d. | 0.0016422 | b.d. | 0.0099344 | 0.010526 | b.d. | 0.022042 | b.d.
24 | 308_3A_p4 | 2010-11-12 | Sulfide | b.d. | 37.816 | 0.04 | 60.666 | b.d. | 0.007647 | b.d. | 0.03 | b.d. | b.d. | b.d. | 0.007 | 98.5666 | b.d. | 0.075632 | 0.006336 | 0.1274 | b.d. | 0.0010859 | b.d. | 0.010521 | b.d. | b.d. | b.d. | 0.0055041
25 | 308_3A_p5 | 2010-11-12 | Sulfide | 0.009 | 37.78 | 0.037 | 61.319 | b.d. | b.d. | b.d. | 0.069 | 0.016 | 0.059 | b.d. | b.d. | 99.289 | 0.007524 | 0.07556 | 0.0063455 | 0.12877 | b.d. | b.d. | b.d. | 0.010812 | 0.011157 | 0.026662 | b.d. | b.d.
28 | 308_3A_p8 | 2010-11-12 | Sulfide | b.d. | 38.159 | 0.044 | 60.752 | b.d. | b.d. | b.d. | 0.046 | 0.054 | 0.065 | b.d. | 0.005 | 99.125 | b.d. | 0.076318 | 0.006842 | 0.12758 | b.d. | b.d. | b.d. | 0.010336 | 0.012182 | 0.026825 | b.d. | 0.0048735
30 | 308_3A_p10 | 2010-11-12 | Sulfide | b.d. | 38.107 | 0.034 | 60.282 | 0.014 | 0.0092759 | b.d. | 0.029 | 0.196 | b.d. | b.d. | b.d. | 98.6713 | b.d. | 0.076214 | 0.0066062 | 0.12659 | 0.012018 | 0.0013033 | b.d. | 0.010475 | 0.014269 | b.d. | b.d. | b.d.
32 | 308_4A_p1 | 2010-11-12 | Sulfide | 0.014 | 38.089 | 0.072 | 61.514 | b.d. | 0.011258 | b.d. | 0.058 | 0.5 | b.d. | b.d. | b.d. | 100.2583 | 0.0076678 | 0.076178 | 0.0073656 | 0.12918 | b.d. | 0.0015469 | b.d. | 0.010585 | 0.01895 | b.d. | b.d. | b.d.
34 | 308_4A_p3 | 2010-11-12 | Sulfide | 0.015 | 36.851 | 0.042 | 63.162 | 0.054 | 0.13656 | 0.017 | b.d. | 0.116 | b.d. | b.d. | b.d. | 100.3936 | 0.0076005 | 0.073702 | 0.0067326 | 0.12632 | 0.012026 | 0.0091222 | 0.012685 | b.d. | 0.013212 | b.d. | b.d. | b.d.
36 | 308_4A_p5 | 2010-11-12 | Sulfide | b.d. | 38.237 | 0.032 | 61.732 | b.d. | b.d. | b.d. | b.d. | 0.028 | b.d. | b.d. | 0.006 | 100.035 | b.d. | 0.076474 | 0.0063584 | 0.12964 | b.d. | b.d. | b.d. | b.d. | 0.011732 | b.d. | b.d. | 0.0052794
44 | 308_5A_p6 | 2010-11-12 | Sulfide | 0.028 | 38.64 | 0.081 | 61.842 | b.d. | b.d. | 0.033 | 0.667 | 1.122 | b.d. | b.d. | b.d. | 102.413 | 0.00819 | 0.07728 | 0.0073872 | 0.12987 | b.d. | b.d. | 0.012484 | 0.017008 | 0.025582 | b.d. | b.d. | b.d.
46 | 308_5A_p8 | 2010-11-12 | Sulfide | 0.02 | 38.606 | 0.072 | 61.668 | b.d. | b.d. | b.d. | 0.654 | 0.432 | b.d. | b.d. | b.d. | 101.452 | 0.008036 | 0.077212 | 0.0072864 | 0.1295 | b.d. | b.d. | b.d. | 0.016808 | 0.017971 | b.d. | b.d. | b.d.
49 | 308_6A_p1 | 2010-11-12 | Sulfide | 0.023 | 36.638 | 0.407 | 60.397 | 0.051 | b.d. | b.d. | 0.048 | b.d. | b.d. | b.d. | b.d. | 97.564 | 0.0080155 | 0.07694 | 0.01339 | 0.12683 | 0.011975 | b.d. | b.d. | 0.010349 | b.d. | b.d. | b.d. | b.d.
55 | 308_8A_p1 | 2010-11-12 | Sulfide | b.d. | 38.643 | 0.03 | 61.98 | 0.224 | 0.2265 | b.d. | 0.014 | 0.016 | b.d. | 0.07 | b.d. | 101.2035 | b.d. | 0.077286 | 0.006312 | 0.13016 | 0.013082 | 0.011868 | b.d. | 0.010258 | 0.012237 | b.d. | 0.021868 | b.d.
58 | 308_8A_p4 | 2010-11-12 | Sulfide | 0.022 | 37.576 | 0.16 | 60.15 | b.d. | 0.040492 | 0.018 | 0.064 | 0.132 | 0.033 | 0.025 | 0.078 | 98.2985 | 0.0076494 | 0.075152 | 0.009088 | 0.12632 | b.d. | 0.0044177 | 0.012798 | 0.010918 | 0.013556 | 0.027136 | 0.021077 | 0.0071682
59 | 308_8A_p5 | 2010-11-12 | Sulfide | 0.111 | 37.88 | 0.402 | 60.16 | b.d. | 0.0034757 | b.d. | 0.027 | 0.059 | b.d. | b.d. | b.d. | 98.6425 | 0.0084582 | 0.07576 | 0.013346 | 0.12634 | b.d. | 0.00051822 | b.d. | 0.010268 | 0.012113 | b.d. | b.d. | b.d.
1 | 308_9A_p1 | 2011-04-19 | Sulfide | b.d. | 38.046 | 0.06 | 62.942 | b.d. | b.d. | b.d. | 0.026 | 0.047 | b.d. | b.d. | 0.01 | 101.131 | b.d. | 0.076092 | 0.00693 | 0.12588 | b.d. | b.d. | b.d. | 0.010197 | 0.011416 | b.d. | b.d. | 0.00522
2 | 308_9A_p2 | 2011-04-19 | Sulfide | b.d. | 37.887 | 0.089 | 62.697 | b.d. | 0.0003208 | b.d. | b.d. | 0.039 | b.d. | b.d. | b.d. | 100.7123 | b.d. | 0.075774 | 0.0076807 | 0.13166 | b.d. | 3.378e-05 | b.d. | b.d. | 0.011396 | b.d. | b.d. | b.d.
3 | 308_9A_p3 | 2011-04-19 | Sulfide | b.d. | 37.739 | 0.07 | 62.262 | b.d. | b.d. | b.d. | b.d. | 0.044 | b.d. | 0.028 | 0.011 | 100.154 | b.d. | 0.075478 | 0.006846 | 0.13075 | b.d. | b.d. | b.d. | b.d. | 0.011119 | b.d. | 0.021717 | 0.0055924
4 | 308_9A_p4 | 2011-04-19 | Sulfide | b.d. | 37.742 | 0.089 | 62.44 | b.d. | 0.0017417 | b.d. | b.d. | 0.056 | b.d. | b.d. | b.d. | 100.3287 | b.d. | 0.075484 | 0.007743 | 0.13112 | b.d. | 0.00018288 | b.d. | b.d. | 0.011463 | b.d. | b.d. | b.d.
5 | 308_9A_p5 | 2011-04-19 | Sulfide | 0.007 | 37.752 | 0.123 | 62.671 | b.d. | 0.028363 | b.d. | 0.05 | 0.331 | b.d. | 0.051 | 0.053 | 101.0664 | 0.0069839 | 0.075504 | 0.0083763 | 0.13161 | b.d. | 0.0023882 | b.d. | 0.01094 | 0.016815 | b.d. | 0.021364 | 0.0063017
6 | 308_9A_p6 | 2011-04-19 | Sulfide | b.d. | 37.76 | 0.095 | 62.459 | b.d. | b.d. | b.d. | 0.043 | 0.534 | b.d. | b.d. | b.d. | 100.891 | b.d. | 0.07552 | 0.0078755 | 0.13116 | b.d. | b.d. | b.d. | 0.010359 | 0.018743 | b.d. | b.d. | b.d.
7 | 308_9A_p7 | 2011-04-19 | Sulfide | b.d. | 36.991 | 0.119 | 63.388 | b.d. | 0.056189 | b.d. | 0.043 | 0.058 | b.d. | b.d. | b.d. | 100.6552 | b.d. | 0.073982 | 0.0081872 | 0.12678 | b.d. | 0.0039108 | b.d. | 0.010655 | 0.011751 | b.d. | b.d. | b.d.
8 | 308_9A_p8 | 2011-04-19 | Sulfide | b.d. | 36.205 | 0.144 | 65.433 | b.d. | 0.11284 | b.d. | 0.012 | 0.066 | b.d. | b.d. | b.d. | 101.9728 | b.d. | 0.076031 | 0.0089712 | 0.13087 | b.d. | 0.0059467 | b.d. | 0.0097344 | 0.01186 | b.d. | b.d. | b.d.
11 | 308_9A_p11 | 2011-04-19 | Sulfide | b.d. | 35.808 | 0.588 | 61.969 | b.d. | 0.014513 | 0.022 | 0.043 | 0.065 | b.d. | b.d. | 0.006 | 98.5155 | b.d. | 0.075197 | 0.01517 | 0.13013 | b.d. | 0.0013599 | 0.012676 | 0.010096 | 0.012012 | b.d. | b.d. | 0.0055494
17 | 308_10A_p5 | 2011-04-19 | Sulfide | b.d. | 39.122 | 0.104 | 61.556 | b.d. | 0.031189 | b.d. | b.d. | b.d. | 0.037 | b.d. | b.d. | 100.8502 | b.d. | 0.078244 | 0.0078208 | 0.12927 | b.d. | 0.0025544 | b.d. | b.d. | b.d. | 0.027158 | b.d. | b.d.
18 | 308_10A_p6 | 2011-04-19 | Sulfide | b.d. | 38.698 | 0.077 | 62.058 | b.d. | 0.012367 | b.d. | b.d. | 0.017 | b.d. | b.d. | b.d. | 100.8624 | b.d. | 0.077396 | 0.0071071 | 0.13032 | b.d. | 0.0011761 | b.d. | b.d. | 0.011176 | b.d. | b.d. | b.d.
19 | 308_10A_p7 | 2011-04-19 | Sulfide | b.d. | 38.453 | 0.081 | 61.854 | b.d. | 0.0027014 | b.d. | 0.014 | 0.058 | b.d. | b.d. | b.d. | 100.4627 | b.d. | 0.076906 | 0.0073224 | 0.12989 | b.d. | 0.0002804 | b.d. | 0.0096348 | 0.01149 | b.d. | b.d. | b.d.
20 | 308_10A_p8 | 2011-04-19 | Sulfide | 0.011 | 38.375 | 0.087 | 61.644 | b.d. | 0.0080453 | b.d. | 0.02 | 0.892 | 0.068 | 0.054 | 0.009 | 101.168 | 0.006754 | 0.07675 | 0.0074646 | 0.12945 | b.d. | 0.00079085 | b.d. | 0.010236 | 0.022746 | 0.027649 | 0.021357 | 0.0056529
21 | 308_10A_p9 | 2011-04-19 | Sulfide | b.d. | 38.423 | 0.088 | 61.873 | b.d. | 0.0066703 | b.d. | 0.017 | 0.428 | b.d. | b.d. | 0.009 | 100.8447 | b.d. | 0.076846 | 0.0075416 | 0.12993 | b.d. | 0.0006697 | b.d. | 0.010035 | 0.017591 | b.d. | b.d. | 0.0051885
22 | 308_10A_p10 | 2011-04-19 | Sulfide | b.d. | 38.179 | 0.109 | 61.816 | b.d. | 0.022764 | b.d. | b.d. | 0.019 | b.d. | b.d. | b.d. | 100.1458 | b.d. | 0.076358 | 0.0081096 | 0.12981 | b.d. | 0.0020078 | b.d. | b.d. | 0.011732 | b.d. | b.d. | b.d.
23 | 308_10A_p11 | 2011-04-19 | Sulfide | b.d. | 38.558 | 0.083 | 62.058 | b.d. | 0.020367 | b.d. | b.d. | 0.04 | 0.052 | b.d. | b.d. | 100.8114 | b.d. | 0.077116 | 0.0072625 | 0.13032 | b.d. | 0.0018127 | b.d. | b.d. | 0.011236 | 0.0273 | b.d. | b.d.
24 | 308_10A_p12 | 2011-04-19 | Sulfide | b.d. | 38.365 | 0.136 | 61.915 | b.d. | 0.023601 | b.d. | 0.019 | 0.21 | b.d. | b.d. | 0.007 | 100.6756 | b.d. | 0.07673 | 0.0085272 | 0.13002 | b.d. | 0.0020604 | b.d. | 0.010435 | 0.014154 | b.d. | b.d. | 0.0050687
25 | 308_10A_p13 | 2011-04-19 | Sulfide | b.d. | 38.032 | 0.162 | 61.242 | b.d. | 0.025704 | 0.018 | b.d. | 0.107 | b.d. | b.d. | b.d. | 99.5867 | b.d. | 0.076064 | 0.0089262 | 0.12861 | b.d. | 0.0021822 | 0.012173 | b.d. | 0.01223 | b.d. | b.d. | b.d.